## I-V Characteristic (mA-mm)
VDS (V) | VGS = -0.300 V | VGS = 0.100 V | VGS = 0.500 V | VGS = 0.900 V
0 | -3.9826e-05 | -0.5654 | -1.1092 | -5.312
0.01 | 0.0008895 | 7.844 | 15.761 | 12.896
0.02 | 0.0015796 | 15.681 | 32.765 | 31.152
0.03 | 0.0020946 | 23.039 | 49.183 | 49.081
0.04 | 0.0024901 | 29.703 | 66.02 | 67.12
0.05 | 0.0027905 | 35.805 | 82.28 | 85.06
0.06 | 0.0030492 | 41.331 | 98.59 | 102.74
0.07 | 0.0032614 | 46.324 | 114.81 | 120.37
0.08 | 0.0034512 | 50.746 | 130.68 | 137.87
0.09 | 0.0036162 | 54.689 | 146.77 | 155.46
0.1 | 0.0037757 | 57.88 | 162.19 | 172.45
0.11 | 0.003931 | 61.05 | 177.57 | 189.68
0.12 | 0.0040736 | 63.83 | 192.71 | 206.55
0.13 | 0.004219 | 66.2 | 207.45 | 223.1
0.14 | 0.0043562 | 68.4 | 222.28 | 239.84
0.15 | 0.0044958 | 70.19 | 236.52 | 256.12
0.16 | 0.0046492 | 71.98 | 250.44 | 272.08
0.17 | 0.0048039 | 73.49 | 264.24 | 287.9
0.18 | 0.0049647 | 74.86 | 277.5 | 303.34
0.19 | 0.0051075 | 76.19 | 290.66 | 319.13
0.2 | 0.0052627 | 77.36 | 303.39 | 334.01
0.21 | 0.0054248 | 78.52 | 315.69 | 348.91
0.22 | 0.0055749 | 79.61 | 327.58 | 363.6
0.23 | 0.005703 | 80.73 | 339.41 | 378.12
0.24 | 0.005893 | 81.83 | 350.58 | 392.12
0.25 | 0.006081 | 83.06 | 361.31 | 405.93
0.26 | 0.006243 | 84.35 | 371.7 | 419.48
0.27 | 0.006462 | 85.69 | 381.8 | 432.76
0.28 | 0.006646 | 86.99 | 391.6 | 445.99
0.29 | 0.00687 | 88.18 | 400.74 | 458.54
0.3 | 0.007052 | 89.61 | 409.63 | 470.83
0.31 | 0.007266 | 90.86 | 418.32 | 483.05
0.32 | 0.00746 | 92.08 | 426.36 | 494.65
0.33 | 0.007677 | 93.35 | 434.33 | 506.5
0.34 | 0.007907 | 94.5 | 441.86 | 517.48
0.35 | 0.008136 | 95.55 | 448.96 | 528.3
0.36 | 0.00838 | 96.79 | 455.87 | 538.97
0.37 | 0.008572 | 97.91 | 462.44 | 549.22
0.38 | 0.008829 | 98.96 | 468.65 | 559.1
0.39 | 0.009074 | 100.15 | 474.6 | 568.65
0.4 | 0.009362 | 101.2 | 480.32 | 578
0.41 | 0.009614 | 102.22 | 485.78 | 586.6
0.42 | 0.009906 | 103.46 | 491.01 | 595.1
0.43 | 0.01017 | 104.42 | 495.99 | 603.6
0.44 | 0.010427 | 105.59 | 500.84 | 611.9
0.45 | 0.01077 | 106.73 | 505.5 | 619.4
0.46 | 0.011104 | 107.85 | 510 | 626.8
0.47 | 0.011435 | 109.01 | 514.29 | 633.4
0.48 | 0.011753 | 110.01 | 518.51 | 640.5
0.49 | 0.012197 | 111.24 | 522.56 | 646.9
0.5 | 0.012594 | 112.38 | 526.47 | 652.9
0.51 | 0.01305 | 113.6 | 530.24 | 658.9
0.52 | 0.013497 | 114.68 | 534 | 664.5
0.53 | 0.013975 | 115.85 | 537.61 | 669.7
0.54 | 0.014433 | 117.09 | 541.07 | 674.8
0.55 | 0.014909 | 118.32 | 544.47 | 679.8
0.56 | 0.015518 | 119.6 | 547.73 | 684
0.57 | 0.016147 | 120.74 | 550.95 | 688.4
0.58 | 0.016778 | 122.02 | 554.02 | 692.6
0.59 | 0.017345 | 123.31 | 557.02 | 696.2
0.6 | 0.017985 | 124.62 | 560.01 | 700
0.61 | 0.018666 | 125.95 | 562.68 | 703.3
0.62 | 0.019389 | 127.05 | 565.48 | 706.4
0.63 | 0.020096 | 128.45 | 568.07 | 709.4
0.64 | 0.020814 | 129.82 | 570.3 | 712.3
0.65 | 0.021575 | 131.07 | 572.8 | 714.9
0.66 | 0.02227 | 132.48 | 575.1 | 717.1
0.67 | 0.023102 | 133.72 | 577.6 | 719.2
0.68 | 0.023965 | 135.09 | 579.6 | 721.3
0.69 | 0.024784 | 136.45 | 581.8 | 722.8
0.7 | 0.025579 | 137.83 | 584 | 724.7
0.71 | 0.026467 | 139.03 | 585.8 | 726.1
0.72 | 0.027485 | 140.45 | 588 | 727.5
0.73 | 0.02829 | 141.8 | 589.4 | 728.7
0.74 | 0.029205 | 143.1 | 591.4 | 729.9
0.75 | 0.030267 | 144.58 | 593 | 731.1
0.76 | 0.03117 | 145.74 | 594.6 | 732.2
0.77 | 0.032137 | 147.16 | 595.9 | 733.1
0.78 | 0.033294 | 148.57 | 597.6 | 733.9
0.79 | 0.034332 | 149.9 | 599 | 734.9
0.8 | 0.035336 | 151.38 | 600.4 | 735.3
0.81 | 0.036225 | 152.6 | 602.1 | 736.3
0.82 | 0.037493 | 154.13 | 603.2 | 736.7
0.83 | 0.038757 | 155.52 | 604.4 | 737.3
0.84 | 0.039633 | 156.89 | 605.8 | 738.1
0.85 | 0.040893 | 158.23 | 607.1 | 738.3
0.86 | 0.042188 | 159.69 | 607.9 | 738.7
0.87 | 0.043409 | 161.07 | 609.2 | 739.3
0.88 | 0.04453 | 162.59 | 610.6 | 739.7
0.89 | 0.04582 | 164.01 | 611.8 | 740.2
0.9 | 0.047061 | 165.32 | 612.6 | 740.6
0.91 | 0.048488 | 166.93 | 613.8 | 740.7
0.92 | 0.049759 | 168.36 | 614.9 | 741.1
0.93 | 0.051156 | 169.88 | 616.1 | 741.5
0.94 | 0.052497 | 171.44 | 617 | 741.8
0.95 | 0.05351 | 172.72 | 618 | 742.1
0.96 | 0.055233 | 174.31 | 619 | 742.5
0.97 | 0.056815 | 175.86 | 619.9 | 742.7
0.98 | 0.05775 | 177.27 | 621.2 | 742.9
0.99 | 0.05956 | 178.76 | 622.3 | 743.1
1 | 0.06116 | 180.18 | 623.2 | 743.5