## I-V Characteristic (mA-mm)
VDS (V) | VGS = -0.300 V | VGS = 0.100 V | VGS = 0.500 V | VGS = 0.900 V
0 | -3.2049e-05 | -0.5447 | -1.0355 | -5.345
0.01 | 0.0008245 | 7.804 | 15.951 | 12.695
0.02 | 0.0014482 | 15.552 | 32.584 | 31.224
0.03 | 0.0019207 | 22.822 | 49.286 | 49.074
0.04 | 0.0022832 | 29.483 | 65.92 | 67.5
0.05 | 0.002566 | 35.536 | 82.4 | 85.17
0.06 | 0.0027922 | 40.963 | 98.72 | 102.8
0.07 | 0.0029906 | 45.9 | 114.88 | 120.6
0.08 | 0.0031578 | 50.302 | 131.04 | 138.03
0.09 | 0.0033016 | 54.192 | 146.81 | 155.81
0.1 | 0.0034444 | 57.49 | 162.36 | 172.67
0.11 | 0.003579 | 60.59 | 177.75 | 190.02
0.12 | 0.0037123 | 63.23 | 192.91 | 207
0.13 | 0.0038243 | 65.62 | 208.09 | 223.58
0.14 | 0.0039537 | 67.66 | 222.38 | 240.13
0.15 | 0.0040939 | 69.51 | 236.72 | 256.66
0.16 | 0.0041998 | 71.21 | 250.97 | 272.65
0.17 | 0.0043393 | 72.67 | 264.54 | 288.4
0.18 | 0.0044811 | 74.1 | 277.92 | 304.37
0.19 | 0.0046215 | 75.23 | 291.11 | 319.84
0.2 | 0.0047704 | 76.48 | 303.85 | 334.92
0.21 | 0.0049149 | 77.61 | 316.11 | 349.86
0.22 | 0.0050668 | 78.69 | 328.17 | 364.51
0.23 | 0.0051962 | 79.79 | 339.93 | 379.32
0.24 | 0.0053457 | 80.85 | 351.09 | 393.18
0.25 | 0.0055163 | 82.06 | 361.8 | 407.13
0.26 | 0.0056509 | 83.28 | 372.37 | 420.83
0.27 | 0.005728 | 84.55 | 382.64 | 434.07
0.28 | 0.005917 | 85.81 | 392.1 | 447.28
0.29 | 0.006101 | 87.15 | 401.44 | 460.05
0.3 | 0.006273 | 88.45 | 410.45 | 472.37
0.31 | 0.006489 | 89.76 | 418.96 | 484.58
0.32 | 0.006673 | 91.08 | 427.19 | 496.64
0.33 | 0.006889 | 92 | 435.17 | 508.29
0.34 | 0.007064 | 93.32 | 442.67 | 519.48
0.35 | 0.007276 | 94.49 | 449.85 | 530.29
0.36 | 0.007475 | 95.67 | 456.66 | 541.09
0.37 | 0.00771 | 96.77 | 463.31 | 551.62
0.38 | 0.007912 | 97.83 | 469.58 | 561.44
0.39 | 0.008128 | 99.02 | 475.53 | 571.1
0.4 | 0.008371 | 100.14 | 481.23 | 580.5
0.41 | 0.00856 | 101.14 | 486.75 | 589.4
0.42 | 0.008831 | 102.24 | 491.98 | 598.2
0.43 | 0.009096 | 103.35 | 497.04 | 606.4
0.44 | 0.009368 | 104.5 | 501.84 | 614.3
0.45 | 0.009638 | 105.57 | 506.54 | 622.2
0.46 | 0.009915 | 106.69 | 510.97 | 629.7
0.47 | 0.010245 | 107.67 | 515.33 | 636.6
0.48 | 0.01056 | 108.94 | 519.54 | 643.7
0.49 | 0.010893 | 110.02 | 523.59 | 650.1
0.5 | 0.011254 | 111.2 | 527.58 | 656.2
0.51 | 0.011661 | 112.44 | 531.34 | 662.1
0.52 | 0.012011 | 113.4 | 535.12 | 667.7
0.53 | 0.012468 | 114.68 | 538.69 | 673.4
0.54 | 0.012946 | 115.84 | 542.19 | 678.2
0.55 | 0.013487 | 117.08 | 545.56 | 683.2
0.56 | 0.013943 | 118.3 | 548.95 | 687.6
0.57 | 0.014482 | 119.6 | 552.1 | 692
0.58 | 0.014996 | 120.9 | 555.21 | 696
0.59 | 0.015542 | 122.03 | 558.2 | 700
0.6 | 0.016142 | 123.34 | 561.07 | 703.6
0.61 | 0.016734 | 124.48 | 563.91 | 706.9
0.62 | 0.017337 | 125.85 | 566.64 | 710
0.63 | 0.017923 | 127.17 | 569.34 | 713
0.64 | 0.018623 | 128.49 | 571.7 | 715.7
0.65 | 0.019279 | 129.88 | 574.1 | 718.4
0.66 | 0.019955 | 131.04 | 576.4 | 720.8
0.67 | 0.020723 | 132.52 | 578.6 | 722.8
0.68 | 0.021476 | 133.8 | 581.2 | 724.9
0.69 | 0.02216 | 135.12 | 583 | 726.6
0.7 | 0.022862 | 136.51 | 585.2 | 728.1
0.71 | 0.023738 | 137.68 | 587 | 729.9
0.72 | 0.024513 | 139.08 | 589 | 731.5
0.73 | 0.025375 | 140.5 | 590.6 | 732.4
0.74 | 0.026143 | 141.8 | 592.4 | 733.9
0.75 | 0.027021 | 143.06 | 594.2 | 734.9
0.76 | 0.027947 | 144.51 | 595.8 | 735.8
0.77 | 0.028904 | 145.79 | 597.4 | 736.7
0.78 | 0.029749 | 147.19 | 599 | 737.7
0.79 | 0.030624 | 148.57 | 600.3 | 738.3
0.8 | 0.031565 | 149.77 | 601.8 | 739.3
0.81 | 0.032448 | 151.3 | 603.1 | 739.7
0.82 | 0.033545 | 152.66 | 604.6 | 740.3
0.83 | 0.034586 | 154.15 | 605.8 | 740.7
0.84 | 0.035652 | 155.55 | 607 | 741.2
0.85 | 0.036632 | 156.83 | 608.3 | 741.8
0.86 | 0.037734 | 158.39 | 609.4 | 742
0.87 | 0.038809 | 159.79 | 610.6 | 742.7
0.88 | 0.039959 | 161.22 | 611.6 | 743.1
0.89 | 0.041104 | 162.58 | 613.1 | 743.4
0.9 | 0.042194 | 164.01 | 613.9 | 743.9
0.91 | 0.043415 | 165.5 | 615 | 744.3
0.92 | 0.044238 | 167.01 | 616.3 | 744.3
0.93 | 0.045811 | 168.58 | 617 | 744.7
0.94 | 0.047033 | 169.84 | 618.2 | 745
0.95 | 0.048305 | 171.4 | 619.3 | 745.2
0.96 | 0.049673 | 172.98 | 620.2 | 745.7
0.97 | 0.050954 | 174.47 | 621.4 | 745.9
0.98 | 0.052259 | 175.94 | 622.6 | 746.3
0.99 | 0.053399 | 177.27 | 623.4 | 746.3
1 | 0.054846 | 178.88 | 624.4 | 746.6