## I-V Characteristic (mA-mm)
VDS (V) | VGS = -0.300 V | VGS = 0.100 V | VGS = 0.500 V | VGS = 0.900 V
0 | -3.7593e-05 | -0.5169 | -0.8144 | -5.2318
0.01 | 0.0009078 | 7.916 | 15.861 | 13.013
0.02 | 0.001609 | 15.874 | 32.595 | 31.25
0.03 | 0.0021314 | 23.163 | 49.349 | 49.253
0.04 | 0.0025372 | 29.963 | 66.08 | 67.27
0.05 | 0.0028495 | 36.136 | 82.5 | 85.29
0.06 | 0.0031005 | 41.789 | 98.7 | 102.96
0.07 | 0.0033251 | 46.823 | 115.33 | 120.81
0.08 | 0.0035121 | 51.305 | 131.1 | 138.28
0.09 | 0.0036981 | 55.306 | 146.85 | 155.85
0.1 | 0.0038478 | 58.57 | 162.54 | 173.01
0.11 | 0.0040063 | 61.81 | 178.13 | 190.23
0.12 | 0.0041515 | 64.55 | 193.25 | 207.11
0.13 | 0.0042835 | 67.01 | 208.13 | 223.86
0.14 | 0.0044462 | 69.19 | 222.76 | 240.6
0.15 | 0.0045831 | 71.1 | 237.1 | 256.78
0.16 | 0.0047283 | 72.81 | 251.33 | 272.82
0.17 | 0.0048785 | 74.42 | 264.98 | 288.79
0.18 | 0.0050404 | 75.78 | 278.3 | 304.25
0.19 | 0.0052065 | 77.08 | 291.51 | 320.06
0.2 | 0.0053719 | 78.28 | 304.12 | 335.09
0.21 | 0.0055397 | 79.49 | 316.8 | 350
0.22 | 0.005661 | 80.59 | 328.61 | 364.61
0.23 | 0.005839 | 81.74 | 340.31 | 379.21
0.24 | 0.005996 | 82.91 | 351.62 | 393.37
0.25 | 0.006214 | 84.15 | 362.37 | 407.2
0.26 | 0.006403 | 85.43 | 372.88 | 420.65
0.27 | 0.006613 | 86.66 | 383 | 434.08
0.28 | 0.006772 | 88.05 | 392.7 | 447.38
0.29 | 0.007012 | 89.42 | 401.99 | 459.86
0.3 | 0.0072 | 90.68 | 411.01 | 472.34
0.31 | 0.007437 | 92.07 | 419.67 | 484.63
0.32 | 0.007636 | 93.12 | 427.78 | 496.19
0.33 | 0.007866 | 94.42 | 435.73 | 508.06
0.34 | 0.008082 | 95.65 | 443.31 | 519.15
0.35 | 0.008264 | 96.83 | 450.53 | 530.03
0.36 | 0.008537 | 98.07 | 457.45 | 540.69
0.37 | 0.008788 | 99.13 | 464 | 550.91
0.38 | 0.009053 | 100.3 | 470.26 | 560.95
0.39 | 0.00927 | 101.42 | 476.26 | 570.3
0.4 | 0.009528 | 102.56 | 482.06 | 579.8
0.41 | 0.009791 | 103.65 | 487.49 | 588.6
0.42 | 0.01008 | 104.75 | 492.79 | 597.2
0.43 | 0.010378 | 105.81 | 497.84 | 605.6
0.44 | 0.010693 | 107 | 502.71 | 613.8
0.45 | 0.011001 | 108.17 | 507.42 | 621.4
0.46 | 0.011302 | 109.1 | 511.88 | 628.5
0.47 | 0.011682 | 110.46 | 516.28 | 635.9
0.48 | 0.012058 | 111.52 | 520.55 | 642.5
0.49 | 0.012474 | 112.68 | 524.55 | 649.1
0.5 | 0.012835 | 113.92 | 528.55 | 654.9
0.51 | 0.013286 | 114.9 | 532.39 | 661
0.52 | 0.013775 | 116.25 | 536.14 | 666.7
0.53 | 0.014237 | 117.46 | 539.78 | 671.8
0.54 | 0.014746 | 118.59 | 543.24 | 677.2
0.55 | 0.015314 | 119.88 | 546.68 | 681.8
0.56 | 0.015869 | 121.1 | 550.05 | 686.6
0.57 | 0.016412 | 122.38 | 553.22 | 690.7
0.58 | 0.017071 | 123.63 | 556.34 | 694.8
0.59 | 0.017748 | 124.95 | 559.32 | 698.4
0.6 | 0.018468 | 126.15 | 562.28 | 702
0.61 | 0.019066 | 127.63 | 565.15 | 705.7
0.62 | 0.019852 | 128.92 | 567.87 | 708.6
0.63 | 0.020563 | 130.22 | 570.3 | 711.6
0.64 | 0.021276 | 131.61 | 572.9 | 714.4
0.65 | 0.022104 | 132.8 | 575.1 | 716.9
0.66 | 0.022892 | 134.26 | 578 | 719.2
0.67 | 0.023796 | 135.53 | 580 | 721.3
0.68 | 0.024523 | 136.87 | 582.2 | 723.4
0.69 | 0.025405 | 138.32 | 584.6 | 725.3
0.7 | 0.026321 | 139.52 | 586.4 | 726.9
0.71 | 0.02726 | 141.02 | 588.2 | 728.3
0.72 | 0.028161 | 142.32 | 590.2 | 729.5
0.73 | 0.029023 | 143.73 | 591.9 | 731.1
0.74 | 0.029978 | 144.98 | 594.2 | 732.3
0.75 | 0.030977 | 146.39 | 595.6 | 733.3
0.76 | 0.031995 | 147.78 | 597.4 | 734.5
0.77 | 0.033132 | 149.17 | 598.6 | 735.1
0.78 | 0.034242 | 150.58 | 600.3 | 736.3
0.79 | 0.035199 | 151.8 | 601.5 | 736.7
0.8 | 0.036238 | 153.34 | 603.1 | 737.7
0.81 | 0.037411 | 154.77 | 604.4 | 738.3
0.82 | 0.03848 | 156.13 | 605.8 | 738.9
0.83 | 0.039707 | 157.67 | 607.1 | 739.3
0.84 | 0.040995 | 158.89 | 608.2 | 739.9
0.85 | 0.04207 | 160.38 | 609.5 | 740.5
0.86 | 0.043155 | 161.87 | 610.6 | 741
0.87 | 0.044467 | 163.23 | 612 | 741.5
0.88 | 0.045676 | 164.75 | 613.1 | 741.9
0.89 | 0.047183 | 166.17 | 614.2 | 742
0.9 | 0.04843 | 167.68 | 615.4 | 742.5
0.91 | 0.049757 | 169.16 | 616.5 | 743.1
0.92 | 0.051128 | 170.64 | 617.5 | 743.4
0.93 | 0.052465 | 171.98 | 618.6 | 743.7
0.94 | 0.053911 | 173.59 | 619.8 | 744.1
0.95 | 0.055421 | 175.1 | 620.6 | 744.3
0.96 | 0.056953 | 176.51 | 621.8 | 744.7
0.97 | 0.05815 | 178.2 | 622.9 | 745
0.98 | 0.06 | 179.52 | 623.7 | 745.1
0.99 | 0.06152 | 181.1 | 624.7 | 745.2
1 | 0.06265 | 182.65 | 625.9 | 745.5