## I-V Characteristic (mA-mm)
VDS (V) | VGS = -0.300 V | VGS = 0.100 V | VGS = 0.500 V | VGS = 0.900 V
0 | -5.989e-05 | -0.5539 | -1.0186 | -4.7194
0.01 | 0.0010934 | 8.061 | 15.937 | 13.143
0.02 | 0.0019344 | 16.106 | 32.516 | 31.111
0.03 | 0.0025739 | 23.582 | 49.138 | 49.142
0.04 | 0.0030771 | 30.502 | 65.78 | 67.09
0.05 | 0.0034674 | 36.819 | 82.26 | 84.99
0.06 | 0.0037847 | 42.579 | 98.55 | 102.62
0.07 | 0.0040571 | 47.803 | 114.68 | 120.54
0.08 | 0.0042821 | 52.399 | 130.78 | 137.68
0.09 | 0.0045094 | 56.579 | 146.57 | 155.14
0.1 | 0.0047021 | 59.92 | 162.1 | 172.24
0.11 | 0.0049184 | 63.32 | 177.52 | 189.38
0.12 | 0.0050888 | 66.2 | 192.58 | 206.29
0.13 | 0.0052725 | 68.79 | 207.81 | 222.98
0.14 | 0.0054676 | 70.97 | 222.1 | 239.31
0.15 | 0.0056487 | 73.1 | 236.48 | 255.61
0.16 | 0.005782 | 74.89 | 250.63 | 271.99
0.17 | 0.005989 | 76.51 | 264.26 | 287.56
0.18 | 0.0062 | 78.1 | 277.68 | 302.88
0.19 | 0.006393 | 79.42 | 290.85 | 318.54
0.2 | 0.006632 | 80.66 | 303.63 | 333.54
0.21 | 0.006855 | 81.94 | 315.93 | 348.61
0.22 | 0.00708 | 83.15 | 328.02 | 362.95
0.23 | 0.007315 | 84.47 | 339.8 | 377.51
0.24 | 0.00754 | 85.61 | 351.03 | 391.58
0.25 | 0.007771 | 86.97 | 361.8 | 405.21
0.26 | 0.00798 | 88.37 | 372.4 | 418.86
0.27 | 0.008278 | 89.77 | 382.68 | 432.23
0.28 | 0.008553 | 91.04 | 392.22 | 445
0.29 | 0.008812 | 92.5 | 401.6 | 457.67
0.3 | 0.009051 | 93.85 | 410.66 | 470.34
0.31 | 0.009344 | 95.15 | 419.25 | 482.37
0.32 | 0.009622 | 96.54 | 427.52 | 493.97
0.33 | 0.00993 | 97.65 | 435.54 | 505.61
0.34 | 0.01023 | 98.99 | 443.12 | 516.72
0.35 | 0.010513 | 100.16 | 450.33 | 527.82
0.36 | 0.010817 | 101.4 | 457.29 | 538.2
0.37 | 0.011072 | 102.64 | 463.97 | 548.36
0.38 | 0.011425 | 103.66 | 470.32 | 558.45
0.39 | 0.011754 | 104.96 | 476.3 | 567.94
0.4 | 0.012136 | 106.09 | 482.1 | 577
0.41 | 0.012467 | 107.31 | 487.66 | 586.2
0.42 | 0.012817 | 108.33 | 492.97 | 594.8
0.43 | 0.013188 | 109.54 | 498.04 | 603.1
0.44 | 0.013579 | 110.69 | 502.92 | 611
0.45 | 0.014009 | 111.87 | 507.66 | 619.1
0.46 | 0.014444 | 113.03 | 512.22 | 626.1
0.47 | 0.014899 | 114.1 | 516.6 | 632.9
0.48 | 0.015317 | 115.43 | 520.87 | 640
0.49 | 0.015878 | 116.59 | 524.95 | 646.1
0.5 | 0.016416 | 117.75 | 529.04 | 652.5
0.51 | 0.017079 | 119.1 | 532.83 | 658.5
0.52 | 0.017662 | 120.11 | 536.62 | 664.2
0.53 | 0.018331 | 121.49 | 540.31 | 669.7
0.54 | 0.018973 | 122.7 | 543.87 | 674.7
0.55 | 0.019694 | 124.02 | 547.28 | 679.3
0.56 | 0.020511 | 125.26 | 550.62 | 684
0.57 | 0.021307 | 126.57 | 553.89 | 688.6
0.58 | 0.022107 | 127.85 | 557 | 692.4
0.59 | 0.022856 | 129.29 | 560.06 | 696.4
0.6 | 0.023892 | 130.58 | 562.98 | 700
0.61 | 0.024744 | 131.88 | 565.84 | 703.2
0.62 | 0.025716 | 133.28 | 568.6 | 706.4
0.63 | 0.026677 | 134.61 | 571.1 | 709.7
0.64 | 0.027766 | 136.01 | 573.9 | 712.5
0.65 | 0.028771 | 137.43 | 575.9 | 714.9
0.66 | 0.029704 | 138.61 | 578.6 | 717.6
0.67 | 0.03088 | 140.07 | 580.8 | 719.6
0.68 | 0.03199 | 141.5 | 583 | 721.6
0.69 | 0.033193 | 142.94 | 585.3 | 723.4
0.7 | 0.034225 | 144.36 | 587.6 | 725.3
0.71 | 0.035558 | 145.65 | 589.4 | 726.9
0.72 | 0.03666 | 147.09 | 591.1 | 728.3
0.73 | 0.038038 | 148.49 | 593 | 729.9
0.74 | 0.039359 | 149.9 | 594.7 | 731.3
0.75 | 0.040567 | 151.16 | 596.6 | 731.9
0.76 | 0.0419 | 152.66 | 598.2 | 733.1
0.77 | 0.043076 | 154.01 | 599.8 | 734.3
0.78 | 0.044637 | 155.45 | 601.2 | 735.1
0.79 | 0.046078 | 156.97 | 602.8 | 736.1
0.8 | 0.047625 | 158.19 | 604.3 | 736.7
0.81 | 0.048886 | 159.77 | 605.5 | 737.7
0.82 | 0.050555 | 161.24 | 607.1 | 738.3
0.83 | 0.051985 | 162.69 | 608.3 | 738.7
0.84 | 0.053452 | 164.31 | 609.5 | 739.5
0.85 | 0.055129 | 165.54 | 610.8 | 739.9
0.86 | 0.056851 | 167.09 | 612 | 740.6
0.87 | 0.05838 | 168.62 | 613.5 | 740.9
0.88 | 0.06006 | 170.08 | 614.6 | 741.5
0.89 | 0.06205 | 171.57 | 615.6 | 741.8
0.9 | 0.06375 | 173.06 | 616.6 | 742
0.91 | 0.06528 | 174.61 | 617.9 | 742.7
0.92 | 0.06707 | 176.11 | 619 | 743.1
0.93 | 0.06884 | 177.69 | 619.8 | 743.7
0.94 | 0.07086 | 179.05 | 621.1 | 743.7
0.95 | 0.07277 | 180.74 | 621.9 | 743.9
0.96 | 0.07501 | 182.28 | 623 | 744.3
0.97 | 0.0763 | 183.83 | 623.9 | 744.4
0.98 | 0.07822 | 185.47 | 625.2 | 745
0.99 | 0.08048 | 186.73 | 626.1 | 745.1
1 | 0.08263 | 188.38 | 627 | 745.2