## I-V Characteristic (mA-mm)
VDS (V) | VGS = -0.300 V | VGS = 0.100 V | VGS = 0.500 V | VGS = 0.900 V
0 | -1.7149e-05 | -0.5837 | -0.8844 | -5.298
0.01 | 0.0007467 | 7.709 | 15.696 | 12.638
0.02 | 0.0013096 | 15.247 | 32.223 | 30.59
0.03 | 0.0017299 | 22.279 | 48.739 | 48.481
0.04 | 0.0020489 | 28.795 | 65.31 | 66.54
0.05 | 0.0023062 | 34.717 | 81.64 | 84.31
0.06 | 0.0025104 | 40.043 | 97.79 | 101.78
0.07 | 0.0026764 | 44.817 | 113.94 | 119.67
0.08 | 0.002827 | 49.026 | 129.77 | 136.91
0.09 | 0.0029635 | 52.822 | 145.34 | 154.12
0.1 | 0.0030917 | 56.082 | 160.79 | 171.13
0.11 | 0.0032006 | 58.76 | 176.42 | 188.54
0.12 | 0.0033165 | 61.34 | 191.3 | 205.21
0.13 | 0.0034353 | 63.67 | 205.95 | 221.7
0.14 | 0.0035348 | 65.68 | 220.44 | 238.13
0.15 | 0.0036539 | 67.46 | 234.64 | 254.36
0.16 | 0.0037707 | 69.08 | 248.69 | 270.57
0.17 | 0.0038967 | 70.41 | 262.23 | 286.13
0.18 | 0.0039987 | 71.77 | 275.43 | 301.65
0.19 | 0.0041173 | 73.02 | 288.48 | 317.22
0.2 | 0.0042454 | 74.09 | 301.06 | 332.11
0.21 | 0.0043648 | 75.24 | 313.37 | 347.19
0.22 | 0.0045052 | 76.14 | 325.23 | 361.67
0.23 | 0.0046375 | 77.28 | 336.71 | 376.06
0.24 | 0.0047561 | 78.29 | 347.92 | 390.12
0.25 | 0.0049004 | 79.38 | 358.77 | 404.09
0.26 | 0.0050462 | 80.57 | 368.98 | 417.59
0.27 | 0.0052024 | 81.69 | 379.04 | 430.9
0.28 | 0.0053298 | 82.94 | 388.64 | 443.89
0.29 | 0.0054937 | 84.22 | 397.8 | 456.65
0.3 | 0.0056455 | 85.37 | 406.71 | 469.14
0.31 | 0.005693 | 86.58 | 415.21 | 481.32
0.32 | 0.005878 | 87.82 | 423.32 | 493.01
0.33 | 0.006052 | 89.01 | 431.14 | 504.65
0.34 | 0.00624 | 90.1 | 438.55 | 515.7
0.35 | 0.006416 | 91.34 | 445.69 | 526.82
0.36 | 0.00661 | 92.3 | 452.54 | 537.4
0.37 | 0.006778 | 93.52 | 458.96 | 547.66
0.38 | 0.006992 | 94.51 | 465.17 | 557.52
0.39 | 0.007188 | 95.55 | 471.11 | 567.14
0.4 | 0.007375 | 96.67 | 476.85 | 576.6
0.41 | 0.007603 | 97.72 | 482.23 | 585.4
0.42 | 0.007795 | 98.79 | 487.42 | 594
0.43 | 0.008043 | 99.84 | 492.42 | 602.6
0.44 | 0.008273 | 100.92 | 497.28 | 610.6
0.45 | 0.008527 | 101.94 | 501.89 | 618.3
0.46 | 0.00873 | 102.99 | 506.34 | 625.3
0.47 | 0.009033 | 104.12 | 510.71 | 632.7
0.48 | 0.009312 | 105.22 | 514.95 | 639.3
0.49 | 0.009631 | 106.35 | 518.95 | 645.7
0.5 | 0.009931 | 107.31 | 522.93 | 652.1
0.51 | 0.010272 | 108.54 | 526.72 | 657.9
0.52 | 0.010649 | 109.73 | 530.49 | 663.3
0.53 | 0.010966 | 110.84 | 534.06 | 669
0.54 | 0.01139 | 112.1 | 537.52 | 674.2
0.55 | 0.011806 | 113.2 | 540.93 | 678.6
0.56 | 0.012236 | 114.44 | 544.25 | 683.4
0.57 | 0.012631 | 115.59 | 547.47 | 687.6
0.58 | 0.013072 | 116.85 | 550.42 | 691.6
0.59 | 0.013561 | 118.03 | 553.44 | 695.8
0.6 | 0.014022 | 119.29 | 556.39 | 699.2
0.61 | 0.01459 | 120.62 | 559.2 | 702.4
0.62 | 0.015115 | 121.77 | 561.91 | 705.6
0.63 | 0.015624 | 123.12 | 564.45 | 708.5
0.64 | 0.016101 | 124.29 | 567.04 | 711.2
0.65 | 0.016799 | 125.63 | 569.52 | 713.9
0.66 | 0.017341 | 127.01 | 571.9 | 716
0.67 | 0.018004 | 128.22 | 573.9 | 718.4
0.68 | 0.018528 | 129.64 | 575.9 | 720.2
0.69 | 0.019217 | 130.76 | 578.2 | 721.8
0.7 | 0.01982 | 132.12 | 580.2 | 723.6
0.71 | 0.020455 | 133.54 | 582.2 | 725.1
0.72 | 0.0212 | 134.85 | 584 | 726.3
0.73 | 0.021964 | 136.07 | 585.8 | 727.7
0.74 | 0.022615 | 137.36 | 587.6 | 728.7
0.75 | 0.023309 | 138.7 | 589.4 | 729.8
0.76 | 0.024107 | 140.06 | 591 | 731.1
0.77 | 0.024824 | 141.39 | 592.6 | 731.6
0.78 | 0.025665 | 142.6 | 594 | 732.4
0.79 | 0.026424 | 144.03 | 595.2 | 733.5
0.8 | 0.027137 | 145.33 | 596.6 | 734.1
0.81 | 0.028047 | 146.77 | 598.1 | 734.9
0.82 | 0.028692 | 148.11 | 599.4 | 735.3
0.83 | 0.029767 | 149.29 | 600.6 | 735.6
0.84 | 0.030517 | 150.85 | 601.9 | 736.3
0.85 | 0.031573 | 152.2 | 603 | 736.7
0.86 | 0.032263 | 153.53 | 604.2 | 737.3
0.87 | 0.033304 | 155 | 605.5 | 737.7
0.88 | 0.034237 | 156.28 | 606.7 | 738.3
0.89 | 0.035245 | 157.79 | 607.7 | 738.5
0.9 | 0.036087 | 159.16 | 608.6 | 738.9
0.91 | 0.03708 | 160.67 | 609.9 | 739.3
0.92 | 0.038143 | 161.9 | 611 | 739.5
0.93 | 0.03899 | 163.47 | 611.9 | 739.7
0.94 | 0.040141 | 164.91 | 613.1 | 739.9
0.95 | 0.04135 | 166.34 | 614 | 740.5
0.96 | 0.042392 | 167.84 | 615 | 740.7
0.97 | 0.0433 | 169.12 | 616.3 | 740.7
0.98 | 0.044544 | 170.64 | 617 | 741.1
0.99 | 0.045833 | 172.16 | 618.1 | 741.1
1 | 0.046796 | 173.57 | 619.2 | 741.5