## I-V Characteristic (mA-mm)
VDS (V) | VGS = -0.300 V | VGS = 0.100 V | VGS = 0.500 V | VGS = 0.900 V
0 | -3.2782e-05 | -0.5482 | -0.8017 | -5.192
0.01 | 0.0008628 | 7.878 | 15.648 | 12.843
0.02 | 0.0015241 | 15.571 | 32.248 | 30.737
0.03 | 0.002022 | 22.771 | 48.812 | 48.639
0.04 | 0.0024097 | 29.463 | 65.36 | 66.58
0.05 | 0.002706 | 35.495 | 81.82 | 84.38
0.06 | 0.0029476 | 41.026 | 97.9 | 102.08
0.07 | 0.0031531 | 45.96 | 114.13 | 119.63
0.08 | 0.003338 | 50.315 | 129.85 | 137.11
0.09 | 0.0035087 | 54.233 | 145.64 | 154.24
0.1 | 0.0036388 | 57.5 | 160.98 | 171.3
0.11 | 0.0037894 | 60.63 | 176.51 | 188.69
0.12 | 0.0039303 | 63.32 | 191.58 | 205.34
0.13 | 0.0040541 | 65.72 | 206.28 | 221.78
0.14 | 0.0042048 | 67.82 | 220.69 | 238.12
0.15 | 0.0043376 | 69.75 | 235.12 | 254.39
0.16 | 0.0044772 | 71.41 | 249.29 | 270.66
0.17 | 0.0046172 | 72.83 | 262.58 | 286.14
0.18 | 0.0047719 | 74.27 | 275.84 | 301.61
0.19 | 0.0049185 | 75.52 | 289.12 | 317.23
0.2 | 0.0050577 | 76.64 | 301.54 | 332.15
0.21 | 0.0052252 | 77.72 | 313.97 | 347.01
0.22 | 0.0053829 | 78.92 | 325.92 | 361.61
0.23 | 0.0055335 | 79.97 | 337.51 | 375.93
0.24 | 0.005648 | 81.09 | 348.6 | 389.93
0.25 | 0.00586 | 82.29 | 359.4 | 403.96
0.26 | 0.006039 | 83.38 | 369.9 | 417.4
0.27 | 0.006244 | 84.78 | 379.89 | 430.6
0.28 | 0.006421 | 86.07 | 389.46 | 443.6
0.29 | 0.006612 | 87.39 | 398.82 | 456.21
0.3 | 0.006802 | 88.73 | 407.78 | 468.78
0.31 | 0.006999 | 89.89 | 416.27 | 480.78
0.32 | 0.007204 | 91.2 | 424.39 | 492.54
0.33 | 0.007418 | 92.4 | 432.36 | 504.27
0.34 | 0.00764 | 93.57 | 439.87 | 515.25
0.35 | 0.007828 | 94.77 | 447.03 | 526.18
0.36 | 0.008051 | 95.84 | 453.87 | 536.79
0.37 | 0.008301 | 96.99 | 460.43 | 547.06
0.38 | 0.008536 | 98.11 | 466.74 | 556.91
0.39 | 0.008751 | 99.25 | 472.6 | 566.58
0.4 | 0.008988 | 100.24 | 478.38 | 575.8
0.41 | 0.009231 | 101.46 | 483.84 | 584.8
0.42 | 0.009507 | 102.58 | 489.12 | 593.3
0.43 | 0.009799 | 103.58 | 494.11 | 601.9
0.44 | 0.010073 | 104.79 | 498.99 | 609.9
0.45 | 0.010412 | 105.73 | 503.63 | 617.4
0.46 | 0.010685 | 106.89 | 508.18 | 624.5
0.47 | 0.011036 | 108.12 | 512.51 | 631.9
0.48 | 0.0114 | 109.15 | 516.74 | 638.5
0.49 | 0.0118 | 110.29 | 520.75 | 645.3
0.5 | 0.012145 | 111.4 | 524.79 | 651.1
0.51 | 0.012552 | 112.7 | 528.64 | 657.1
0.52 | 0.012968 | 113.81 | 532.37 | 662.5
0.53 | 0.013392 | 115.04 | 535.98 | 667.8
0.54 | 0.013931 | 116.03 | 539.45 | 673.3
0.55 | 0.014453 | 117.39 | 542.89 | 678
0.56 | 0.015014 | 118.65 | 546.22 | 682.6
0.57 | 0.015496 | 119.87 | 549.37 | 687.1
0.58 | 0.01615 | 121.2 | 552.47 | 690.8
0.59 | 0.01672 | 122.28 | 555.46 | 695
0.6 | 0.017358 | 123.66 | 558.43 | 698.6
0.61 | 0.018015 | 125.01 | 561.24 | 701.9
0.62 | 0.018687 | 126.27 | 564.05 | 705.3
0.63 | 0.019382 | 127.61 | 566.54 | 708
0.64 | 0.020054 | 128.85 | 569.14 | 710.8
0.65 | 0.020815 | 130.26 | 571.6 | 713.2
0.66 | 0.021614 | 131.58 | 573.9 | 715.7
0.67 | 0.022332 | 132.92 | 575.9 | 717.8
0.68 | 0.023076 | 134.2 | 578.2 | 719.8
0.69 | 0.023893 | 135.57 | 580.5 | 721.8
0.7 | 0.024842 | 136.91 | 582.2 | 723.3
0.71 | 0.025623 | 138.2 | 584.4 | 725.1
0.72 | 0.026485 | 139.67 | 586.4 | 726
0.73 | 0.027476 | 140.88 | 588 | 727.7
0.74 | 0.02829 | 142.28 | 589.8 | 728.7
0.75 | 0.029128 | 143.66 | 591.4 | 729.9
0.76 | 0.030119 | 144.96 | 593.6 | 731.1
0.77 | 0.031173 | 146.45 | 594.8 | 731.9
0.78 | 0.03229 | 147.62 | 596.2 | 732.4
0.79 | 0.033142 | 149.1 | 597.8 | 733.5
0.8 | 0.034145 | 150.58 | 599 | 734.5
0.81 | 0.035144 | 151.84 | 600.4 | 734.9
0.82 | 0.036184 | 153.36 | 601.9 | 735.7
0.83 | 0.037374 | 154.68 | 603.4 | 736.3
0.84 | 0.038492 | 156.11 | 604.2 | 736.7
0.85 | 0.039707 | 157.53 | 605.5 | 737.3
0.86 | 0.040597 | 158.92 | 607.1 | 737.7
0.87 | 0.041925 | 160.33 | 607.9 | 738.3
0.88 | 0.043219 | 161.78 | 609.1 | 738.6
0.89 | 0.044388 | 163.22 | 610.3 | 738.8
0.9 | 0.045488 | 164.69 | 611.1 | 739.5
0.91 | 0.046996 | 166.24 | 612.5 | 739.7
0.92 | 0.048079 | 167.51 | 613.5 | 740.5
0.93 | 0.049227 | 169.1 | 614.3 | 740.3
0.94 | 0.050708 | 170.62 | 615.5 | 740.7
0.95 | 0.05208 | 172.06 | 616.6 | 741.1
0.96 | 0.053402 | 173.63 | 617.5 | 741.3
0.97 | 0.054802 | 175.01 | 619.1 | 741.7
0.98 | 0.056316 | 176.63 | 619.8 | 741.9
0.99 | 0.05776 | 178.19 | 620.7 | 742
1 | 0.05904 | 179.66 | 621.8 | 742.3