## I-V Characteristic (mA-mm)
VDS (V) | VGS = -0.300 V | VGS = 0.100 V | VGS = 0.500 V | VGS = 0.900 V
0 | -4.4547e-05 | -0.5563 | -1.084 | -5.219
0.01 | 0.0009376 | 7.87 | 15.931 | 13.001
0.02 | 0.001663 | 15.805 | 32.364 | 30.904
0.03 | 0.002206 | 23.055 | 48.915 | 48.837
0.04 | 0.0026297 | 29.824 | 65.52 | 66.84
0.05 | 0.0029598 | 35.93 | 81.84 | 84.54
0.06 | 0.0032295 | 41.513 | 97.91 | 102.08
0.07 | 0.0034609 | 46.593 | 114.21 | 119.59
0.08 | 0.0036515 | 51.034 | 130.26 | 137.27
0.09 | 0.0038224 | 54.984 | 145.7 | 154.38
0.1 | 0.0039986 | 58.29 | 161.28 | 171.38
0.11 | 0.0041652 | 61.39 | 176.72 | 188.47
0.12 | 0.0043187 | 64.19 | 191.52 | 205.24
0.13 | 0.004471 | 66.7 | 206.5 | 222.1
0.14 | 0.0046349 | 68.82 | 221 | 238.14
0.15 | 0.0048003 | 70.75 | 235.31 | 254.53
0.16 | 0.0049501 | 72.56 | 249.17 | 270.52
0.17 | 0.005116 | 74.01 | 262.88 | 285.97
0.18 | 0.0052774 | 75.5 | 276.23 | 301.68
0.19 | 0.0054372 | 76.78 | 289.24 | 316.98
0.2 | 0.0056349 | 78.01 | 301.9 | 332
0.21 | 0.005735 | 79.16 | 314.2 | 346.75
0.22 | 0.005928 | 80.31 | 326.32 | 361.45
0.23 | 0.006108 | 81.43 | 337.73 | 375.8
0.24 | 0.006323 | 82.63 | 348.99 | 389.67
0.25 | 0.006523 | 83.86 | 359.8 | 403.42
0.26 | 0.006759 | 85.17 | 370.06 | 416.93
0.27 | 0.006949 | 86.51 | 380.29 | 430.38
0.28 | 0.007152 | 87.69 | 389.9 | 443.06
0.29 | 0.007376 | 89.17 | 399.18 | 455.75
0.3 | 0.007587 | 90.45 | 408.02 | 468.05
0.31 | 0.00781 | 91.86 | 416.66 | 479.97
0.32 | 0.008052 | 93 | 424.85 | 491.89
0.33 | 0.008319 | 94.2 | 432.71 | 503.34
0.34 | 0.008527 | 95.52 | 440.15 | 514.46
0.35 | 0.008787 | 96.73 | 447.34 | 525.18
0.36 | 0.009039 | 97.84 | 454.3 | 535.76
0.37 | 0.00933 | 98.99 | 460.86 | 546.01
0.38 | 0.009554 | 100.09 | 467.02 | 555.87
0.39 | 0.00981 | 101.26 | 473 | 565.31
0.4 | 0.010106 | 102.38 | 478.78 | 574.5
0.41 | 0.010373 | 103.55 | 484.26 | 583.4
0.42 | 0.010699 | 104.46 | 489.41 | 591.8
0.43 | 0.011009 | 105.68 | 494.47 | 600.2
0.44 | 0.011349 | 106.83 | 499.32 | 608.3
0.45 | 0.011658 | 107.95 | 503.99 | 615.9
0.46 | 0.012056 | 109.1 | 508.42 | 623.4
0.47 | 0.012442 | 110.17 | 512.75 | 630
0.48 | 0.012887 | 111.4 | 517 | 637.1
0.49 | 0.013238 | 112.58 | 521.13 | 643.5
0.5 | 0.013703 | 113.69 | 525.05 | 649.4
0.51 | 0.014187 | 114.89 | 528.83 | 655.3
0.52 | 0.014626 | 116.03 | 532.62 | 660.9
0.53 | 0.015235 | 117.31 | 536.25 | 666.1
0.54 | 0.01577 | 118.61 | 539.71 | 671
0.55 | 0.01638 | 119.8 | 543.08 | 676
0.56 | 0.016946 | 120.94 | 546.45 | 680.6
0.57 | 0.017627 | 122.34 | 549.69 | 684.8
0.58 | 0.018247 | 123.54 | 552.81 | 689.1
0.59 | 0.018926 | 124.94 | 555.81 | 693
0.6 | 0.019623 | 126.25 | 558.72 | 696.4
0.61 | 0.020389 | 127.43 | 561.59 | 699.8
0.62 | 0.02121 | 128.81 | 564.29 | 703
0.63 | 0.021866 | 130.16 | 566.94 | 705.8
0.64 | 0.022755 | 131.54 | 569.55 | 708.9
0.65 | 0.023599 | 132.84 | 571.9 | 711.2
0.66 | 0.024524 | 134.16 | 574.3 | 713.7
0.67 | 0.025299 | 135.53 | 576.6 | 716
0.68 | 0.026205 | 136.91 | 578.6 | 717.7
0.69 | 0.027074 | 138.35 | 580.8 | 719.6
0.7 | 0.027944 | 139.6 | 583 | 721.7
0.71 | 0.028913 | 140.93 | 584.9 | 723
0.72 | 0.0299 | 142.36 | 586.8 | 724.5
0.73 | 0.030964 | 143.74 | 588.6 | 725.8
0.74 | 0.03194 | 145.16 | 590.4 | 727.1
0.75 | 0.03306 | 146.37 | 592 | 728.3
0.76 | 0.034145 | 147.8 | 593.6 | 729.1
0.77 | 0.035356 | 149.22 | 595.2 | 729.9
0.78 | 0.036425 | 150.59 | 596.6 | 731.3
0.79 | 0.037562 | 152.12 | 598.2 | 731.9
0.8 | 0.038742 | 153.34 | 599.9 | 732.4
0.81 | 0.039685 | 154.82 | 601 | 733.5
0.82 | 0.0411 | 156.19 | 602.2 | 734.1
0.83 | 0.042362 | 157.65 | 603.6 | 734.7
0.84 | 0.043707 | 159.09 | 604.7 | 735.1
0.85 | 0.044838 | 160.55 | 606.2 | 735.6
0.86 | 0.046313 | 161.97 | 607.4 | 736.3
0.87 | 0.047389 | 163.37 | 608.5 | 736.7
0.88 | 0.04893 | 164.91 | 609.8 | 737.1
0.89 | 0.050175 | 166.21 | 610.8 | 737.7
0.9 | 0.051728 | 167.83 | 611.9 | 737.9
0.91 | 0.053077 | 169.28 | 613.1 | 738.3
0.92 | 0.054307 | 170.74 | 614 | 738.7
0.93 | 0.055965 | 172.42 | 615 | 739.1
0.94 | 0.05761 | 173.63 | 616.6 | 739.5
0.95 | 0.05897 | 175.25 | 617.2 | 739.9
0.96 | 0.06089 | 176.81 | 618.4 | 740.2
0.97 | 0.06227 | 178.29 | 619.4 | 740.5
0.98 | 0.0639 | 179.86 | 620.4 | 740.9
0.99 | 0.06549 | 181.36 | 621.4 | 740.9
1 | 0.06722 | 182.9 | 622.7 | 741.4