## I-V Characteristic (mA-mm)
VDS (V) | VGS = -0.300 V | VGS = 0.100 V | VGS = 0.500 V | VGS = 0.900 V
0 | -2.0702e-05 | -0.5071 | -1.0362 | -5.355
0.01 | 0.0006898 | 7.614 | 15.673 | 12.679
0.02 | 0.001211 | 15.085 | 32.161 | 30.619
0.03 | 0.0016046 | 21.967 | 48.965 | 48.816
0.04 | 0.001904 | 28.525 | 65.3 | 66.42
0.05 | 0.0021397 | 34.268 | 81.7 | 84.42
0.06 | 0.0023276 | 39.445 | 97.76 | 101.98
0.07 | 0.0024786 | 44.171 | 113.96 | 119.53
0.08 | 0.0026209 | 48.328 | 129.65 | 136.76
0.09 | 0.0027424 | 52.011 | 145.08 | 154
0.1 | 0.0028579 | 55.22 | 160.92 | 171.41
0.11 | 0.0029716 | 57.82 | 176.05 | 188.17
0.12 | 0.0030843 | 60.35 | 190.89 | 204.99
0.13 | 0.0031965 | 62.59 | 205.79 | 221.7
0.14 | 0.0032946 | 64.55 | 220.1 | 237.75
0.15 | 0.0034037 | 66.31 | 234.41 | 254.23
0.16 | 0.003505 | 67.87 | 248.24 | 270.15
0.17 | 0.0036045 | 69.28 | 261.82 | 285.82
0.18 | 0.0037231 | 70.57 | 274.94 | 301.2
0.19 | 0.0038302 | 71.73 | 288.04 | 316.89
0.2 | 0.0039578 | 72.73 | 300.58 | 331.95
0.21 | 0.0040575 | 73.85 | 312.82 | 346.57
0.22 | 0.0041852 | 74.86 | 324.59 | 361.12
0.23 | 0.0043094 | 75.84 | 336.05 | 375.7
0.24 | 0.0044284 | 76.85 | 347.39 | 389.72
0.25 | 0.0045638 | 77.81 | 357.82 | 403.26
0.26 | 0.004687 | 79.05 | 368.05 | 416.8
0.27 | 0.0048196 | 80.23 | 378.12 | 430.18
0.28 | 0.0049549 | 81.38 | 387.55 | 442.83
0.29 | 0.0051003 | 82.71 | 396.71 | 455.71
0.3 | 0.0052431 | 83.82 | 405.47 | 468.03
0.31 | 0.0053753 | 85.13 | 414.01 | 480.06
0.32 | 0.005527 | 86.25 | 421.91 | 491.73
0.33 | 0.0056839 | 87.42 | 429.69 | 503.33
0.34 | 0.005722 | 88.48 | 437.1 | 514.57
0.35 | 0.005905 | 89.63 | 444.23 | 525.31
0.36 | 0.006103 | 90.74 | 450.94 | 535.81
0.37 | 0.006275 | 91.78 | 457.3 | 546.04
0.38 | 0.006434 | 92.82 | 463.43 | 556.15
0.39 | 0.006647 | 93.84 | 469.31 | 565.53
0.4 | 0.006834 | 94.92 | 474.91 | 574.9
0.41 | 0.007052 | 95.99 | 480.25 | 583.6
0.42 | 0.007228 | 96.99 | 485.36 | 592.2
0.43 | 0.007431 | 98.15 | 490.33 | 600.4
0.44 | 0.007648 | 99.04 | 495.08 | 608.6
0.45 | 0.007837 | 100.22 | 499.62 | 616.2
0.46 | 0.008093 | 101.28 | 504.03 | 623.4
0.47 | 0.008351 | 102.36 | 508.42 | 630.5
0.48 | 0.008619 | 103.28 | 512.49 | 637.3
0.49 | 0.008848 | 104.46 | 516.48 | 643.5
0.5 | 0.009141 | 105.55 | 520.34 | 649.4
0.51 | 0.009467 | 106.73 | 524.21 | 655.5
0.52 | 0.009799 | 107.83 | 527.82 | 660.9
0.53 | 0.010074 | 108.9 | 531.38 | 666.2
0.54 | 0.01046 | 110.09 | 534.76 | 671.4
0.55 | 0.010817 | 111.3 | 538.16 | 676
0.56 | 0.011171 | 112.39 | 541.48 | 680.8
0.57 | 0.0116 | 113.72 | 544.53 | 685.2
0.58 | 0.012014 | 114.74 | 547.62 | 688.8
0.59 | 0.012473 | 116.09 | 550.6 | 693
0.6 | 0.012909 | 117.27 | 553.46 | 696.4
0.61 | 0.013388 | 118.5 | 556.24 | 699.7
0.62 | 0.013863 | 119.79 | 558.88 | 702.9
0.63 | 0.01442 | 121.04 | 561.53 | 705.7
0.64 | 0.014903 | 122.26 | 564.07 | 708.4
0.65 | 0.01546 | 123.57 | 566.52 | 710.8
0.66 | 0.016007 | 124.85 | 568.76 | 713
0.67 | 0.016469 | 125.99 | 570.7 | 715.3
0.68 | 0.017074 | 127.41 | 572.8 | 717.2
0.69 | 0.017674 | 128.69 | 575 | 718.8
0.7 | 0.018291 | 129.94 | 577 | 720.8
0.71 | 0.018808 | 131.34 | 579 | 722
0.72 | 0.019537 | 132.47 | 581 | 723.6
0.73 | 0.020089 | 133.81 | 582.3 | 724.9
0.74 | 0.020772 | 135.17 | 584.4 | 725.9
0.75 | 0.021486 | 136.39 | 586.2 | 727.1
0.76 | 0.022152 | 137.85 | 587.6 | 728.1
0.77 | 0.02291 | 138.99 | 589.2 | 728.7
0.78 | 0.023443 | 140.32 | 590.8 | 729.7
0.79 | 0.024265 | 141.68 | 591.9 | 730.3
0.8 | 0.02501 | 143.06 | 593.6 | 731.1
0.81 | 0.025835 | 144.33 | 595 | 731.9
0.82 | 0.026525 | 145.74 | 596.2 | 732.3
0.83 | 0.02736 | 146.98 | 597.4 | 732.9
0.84 | 0.028068 | 148.43 | 598.8 | 733.5
0.85 | 0.028777 | 149.73 | 599.9 | 733.9
0.86 | 0.029787 | 151.02 | 601 | 734.5
0.87 | 0.030623 | 152.52 | 602 | 734.9
0.88 | 0.03149 | 153.92 | 603.4 | 735.2
0.89 | 0.032335 | 155.29 | 604.4 | 735.5
0.9 | 0.033318 | 156.81 | 605.5 | 736.1
0.91 | 0.034145 | 158.03 | 606.6 | 736.3
0.92 | 0.035064 | 159.6 | 607.6 | 736.7
0.93 | 0.035951 | 161.02 | 608.7 | 736.7
0.94 | 0.036878 | 162.38 | 609.9 | 737.3
0.95 | 0.037895 | 163.85 | 610.8 | 737.7
0.96 | 0.038738 | 165.21 | 611.8 | 737.7
0.97 | 0.040007 | 166.69 | 612.7 | 738.1
0.98 | 0.040901 | 168.19 | 613.8 | 738.3
0.99 | 0.042102 | 169.64 | 614.9 | 738.6
1 | 0.042965 | 170.98 | 616.1 | 738.7