## I-V Characteristic (mA-mm)
VDS (V) | VGS = -0.300 V | VGS = 0.100 V | VGS = 0.500 V | VGS = 0.900 V
0 | -1.6784e-05 | -0.5454 | -1.0369 | -5.532
0.01 | 0.0006721 | 7.489 | 15.516 | 12.726
0.02 | 0.0011797 | 15.021 | 32.191 | 30.468
0.03 | 0.0015572 | 21.852 | 48.527 | 48.304
0.04 | 0.0018483 | 28.202 | 65.14 | 66.28
0.05 | 0.0020772 | 33.933 | 81.19 | 83.82
0.06 | 0.0022595 | 39.066 | 97.27 | 101.3
0.07 | 0.0024135 | 43.754 | 113.4 | 118.97
0.08 | 0.0025456 | 47.833 | 129.02 | 136.47
0.09 | 0.002656 | 51.456 | 144.66 | 153.46
0.1 | 0.0027675 | 54.643 | 160 | 170.5
0.11 | 0.0028733 | 57.34 | 175.21 | 187.53
0.12 | 0.0029638 | 59.83 | 190.09 | 204.02
0.13 | 0.0030752 | 61.99 | 204.98 | 220.87
0.14 | 0.0031698 | 63.98 | 219.15 | 237.01
0.15 | 0.0032777 | 65.62 | 233.36 | 253.21
0.16 | 0.0033775 | 67.2 | 247.16 | 269.14
0.17 | 0.0034774 | 68.55 | 260.57 | 284.82
0.18 | 0.0035829 | 69.77 | 273.91 | 300.37
0.19 | 0.0036882 | 70.78 | 286.74 | 315.69
0.2 | 0.0038012 | 71.95 | 299.24 | 330.66
0.21 | 0.0039103 | 72.97 | 311.38 | 345.43
0.22 | 0.0040154 | 73.9 | 323.07 | 360.12
0.23 | 0.0041429 | 75 | 334.72 | 374.37
0.24 | 0.0042565 | 75.87 | 345.62 | 388.43
0.25 | 0.0044075 | 76.96 | 356.22 | 402.19
0.26 | 0.0045093 | 78.08 | 366.47 | 415.55
0.27 | 0.0046409 | 79.16 | 376.47 | 429.13
0.28 | 0.0047725 | 80.41 | 385.9 | 441.87
0.29 | 0.0048918 | 81.54 | 394.98 | 454.46
0.3 | 0.0050394 | 82.75 | 403.71 | 466.8
0.31 | 0.0051763 | 84 | 412.19 | 478.89
0.32 | 0.0053122 | 85.09 | 420.19 | 490.78
0.33 | 0.0054491 | 86.27 | 427.95 | 502.15
0.34 | 0.0056247 | 87.37 | 435.25 | 513.38
0.35 | 0.005666 | 88.5 | 442.22 | 524.16
0.36 | 0.005848 | 89.57 | 448.96 | 534.89
0.37 | 0.006024 | 90.73 | 455.38 | 545.08
0.38 | 0.006211 | 91.54 | 461.46 | 554.92
0.39 | 0.006394 | 92.77 | 467.26 | 564.51
0.4 | 0.006543 | 93.8 | 472.87 | 573.9
0.41 | 0.006761 | 94.83 | 478.22 | 582.8
0.42 | 0.006959 | 95.91 | 483.33 | 591
0.43 | 0.007181 | 96.89 | 488.22 | 599.6
0.44 | 0.007364 | 97.95 | 493.01 | 607.6
0.45 | 0.00758 | 99.04 | 497.56 | 615.1
0.46 | 0.007792 | 100.04 | 501.99 | 622.7
0.47 | 0.008011 | 101.08 | 506.21 | 629.3
0.48 | 0.008278 | 102.04 | 510.38 | 636.4
0.49 | 0.008545 | 103.22 | 514.35 | 642.7
0.5 | 0.008813 | 104.3 | 518.28 | 648.7
0.51 | 0.009106 | 105.41 | 521.98 | 654.5
0.52 | 0.009419 | 106.42 | 525.65 | 660.3
0.53 | 0.009744 | 107.67 | 529.14 | 665.8
0.54 | 0.010118 | 108.79 | 532.63 | 670.7
0.55 | 0.010445 | 109.97 | 535.98 | 675.2
0.56 | 0.010834 | 111.17 | 539.24 | 680
0.57 | 0.011204 | 112.28 | 542.36 | 684
0.58 | 0.011607 | 113.51 | 545.38 | 688.4
0.59 | 0.012023 | 114.76 | 548.35 | 692
0.6 | 0.012494 | 115.97 | 551.18 | 695.8
0.61 | 0.012938 | 117.19 | 553.94 | 699
0.62 | 0.013412 | 118.35 | 556.64 | 702.1
0.63 | 0.013858 | 119.67 | 559.24 | 704.8
0.64 | 0.014369 | 120.94 | 561.79 | 707.6
0.65 | 0.014892 | 122.16 | 564.1 | 710.1
0.66 | 0.015401 | 123.35 | 566.46 | 712.4
0.67 | 0.015966 | 124.74 | 568.72 | 714.6
0.68 | 0.016538 | 125.97 | 570.7 | 716.4
0.69 | 0.017039 | 127.3 | 572.8 | 718.5
0.7 | 0.017648 | 128.61 | 574.8 | 719.7
0.71 | 0.018286 | 129.73 | 576.6 | 721.4
0.72 | 0.018917 | 131.1 | 578.2 | 722.8
0.73 | 0.019432 | 132.36 | 580.2 | 724
0.74 | 0.020106 | 133.62 | 582 | 725.1
0.75 | 0.020778 | 134.96 | 583.7 | 725.9
0.76 | 0.021434 | 136.19 | 585.2 | 727.1
0.77 | 0.022051 | 137.55 | 586.6 | 728.1
0.78 | 0.022734 | 138.84 | 588.2 | 728.7
0.79 | 0.023494 | 140.13 | 589.6 | 729.5
0.8 | 0.024163 | 141.3 | 591 | 729.9
0.81 | 0.024945 | 142.66 | 592.4 | 730.7
0.82 | 0.025771 | 144.06 | 594 | 731.5
0.83 | 0.026602 | 145.35 | 594.9 | 731.9
0.84 | 0.02733 | 146.75 | 596.2 | 732.2
0.85 | 0.028095 | 147.93 | 597.6 | 732.7
0.86 | 0.02891 | 149.32 | 598.6 | 733.3
0.87 | 0.029554 | 150.78 | 599.9 | 734.1
0.88 | 0.030527 | 152.05 | 600.6 | 734.3
0.89 | 0.031476 | 153.52 | 601.8 | 734.3
0.9 | 0.032334 | 154.85 | 603 | 734.9
0.91 | 0.033153 | 156.27 | 604.2 | 735.1
0.92 | 0.034157 | 157.65 | 605.1 | 735.3
0.93 | 0.035005 | 159.11 | 606 | 735.8
0.94 | 0.036016 | 160.39 | 607.2 | 736.1
0.95 | 0.036758 | 161.84 | 607.9 | 736.3
0.96 | 0.037896 | 163.21 | 609.3 | 736.3
0.97 | 0.038886 | 164.61 | 610.3 | 736.7
0.98 | 0.039812 | 166.11 | 611.2 | 737
0.99 | 0.040868 | 167.41 | 612.4 | 737.3
1 | 0.042015 | 168.9 | 613.2 | 737.7