## I-V Characteristic (mA-mm)
VDS (V) | VGS = -0.300 V | VGS = 0.100 V | VGS = 0.500 V | VGS = 0.900 V
0 | -1.6324e-05 | -0.5566 | -0.9952 | -5.127
0.01 | 0.0006841 | 7.658 | 15.623 | 12.648
0.02 | 0.001194 | 15.045 | 32.156 | 30.625
0.03 | 0.0015763 | 21.945 | 48.666 | 48.43
0.04 | 0.0018695 | 28.389 | 65.22 | 66.42
0.05 | 0.002107 | 34.143 | 81.3 | 83.86
0.06 | 0.0022908 | 39.375 | 97.31 | 101.52
0.07 | 0.0024543 | 44.044 | 113.65 | 119.51
0.08 | 0.0025814 | 48.198 | 129.3 | 136.49
0.09 | 0.0027026 | 51.857 | 144.72 | 153.52
0.1 | 0.002815 | 55.062 | 160.12 | 170.73
0.11 | 0.0029068 | 57.6 | 175.39 | 187.58
0.12 | 0.0030232 | 60.15 | 190.5 | 204.46
0.13 | 0.0031225 | 62.43 | 204.94 | 220.87
0.14 | 0.0032198 | 64.32 | 219.44 | 237.29
0.15 | 0.0033232 | 66.1 | 233.74 | 253.44
0.16 | 0.0034336 | 67.59 | 247.39 | 269.27
0.17 | 0.0035393 | 69 | 260.95 | 285.22
0.18 | 0.0036338 | 70.28 | 274.21 | 300.55
0.19 | 0.003748 | 71.41 | 287.04 | 315.82
0.2 | 0.0038653 | 72.54 | 299.51 | 330.88
0.21 | 0.0039599 | 73.58 | 311.92 | 345.99
0.22 | 0.0040919 | 74.44 | 323.63 | 360.2
0.23 | 0.0042086 | 75.52 | 335.01 | 374.58
0.24 | 0.0043408 | 76.48 | 346.11 | 388.75
0.25 | 0.0044557 | 77.56 | 356.76 | 402.3
0.26 | 0.0045892 | 78.72 | 367.06 | 415.91
0.27 | 0.0047236 | 79.79 | 376.89 | 429.08
0.28 | 0.0048424 | 81.11 | 386.47 | 442.07
0.29 | 0.0049904 | 82.24 | 395.56 | 454.62
0.3 | 0.005123 | 83.46 | 404.21 | 466.83
0.31 | 0.0052569 | 84.7 | 412.76 | 479.28
0.32 | 0.005413 | 85.78 | 420.83 | 490.84
0.33 | 0.0055636 | 86.97 | 428.47 | 502.28
0.34 | 0.005679 | 88.12 | 435.82 | 513.41
0.35 | 0.005859 | 89.19 | 442.85 | 524.44
0.36 | 0.006011 | 90.24 | 449.7 | 534.99
0.37 | 0.006182 | 91.34 | 456.04 | 545.11
0.38 | 0.006333 | 92.39 | 462.08 | 554.9
0.39 | 0.006521 | 93.46 | 467.98 | 564.46
0.4 | 0.00673 | 94.55 | 473.68 | 573.7
0.41 | 0.006925 | 95.47 | 479.01 | 582.6
0.42 | 0.007106 | 96.67 | 484.07 | 591.4
0.43 | 0.007286 | 97.7 | 489.02 | 599.4
0.44 | 0.007534 | 98.75 | 493.9 | 607.4
0.45 | 0.007744 | 99.72 | 498.44 | 615
0.46 | 0.008001 | 100.8 | 502.84 | 622.2
0.47 | 0.008214 | 101.98 | 507.09 | 629.2
0.48 | 0.008469 | 102.94 | 511.34 | 635.9
0.49 | 0.008737 | 104.12 | 515.3 | 642.5
0.5 | 0.008979 | 105.14 | 519.21 | 648.5
0.51 | 0.009308 | 106.31 | 522.94 | 654.2
0.52 | 0.009605 | 107.43 | 526.69 | 660
0.53 | 0.009956 | 108.55 | 530.25 | 665.1
0.54 | 0.010279 | 109.66 | 533.65 | 670.2
0.55 | 0.010669 | 110.76 | 537.01 | 674.8
0.56 | 0.011057 | 112.04 | 540.28 | 679.5
0.57 | 0.011461 | 113.24 | 543.45 | 683.8
0.58 | 0.011855 | 114.49 | 546.56 | 687.6
0.59 | 0.012314 | 115.75 | 549.42 | 691.4
0.6 | 0.012744 | 116.89 | 552.41 | 695.2
0.61 | 0.013168 | 118.16 | 555.13 | 698.4
0.62 | 0.013707 | 119.48 | 557.79 | 701.6
0.63 | 0.014182 | 120.72 | 560.41 | 704.3
0.64 | 0.014747 | 122 | 562.94 | 706.9
0.65 | 0.015229 | 123.18 | 565.38 | 709.6
0.66 | 0.015786 | 124.58 | 567.7 | 712
0.67 | 0.016314 | 125.79 | 569.97 | 714
0.68 | 0.016868 | 127.05 | 572 | 715.8
0.69 | 0.017459 | 128.27 | 573.9 | 717.6
0.7 | 0.018107 | 129.58 | 575.8 | 719.2
0.71 | 0.018686 | 130.88 | 578 | 720.5
0.72 | 0.019229 | 132.16 | 579.8 | 722
0.73 | 0.019838 | 133.48 | 581.6 | 723.5
0.74 | 0.020593 | 134.69 | 583.3 | 724.5
0.75 | 0.021232 | 136.1 | 584.8 | 725.5
0.76 | 0.021932 | 137.39 | 586.6 | 726.3
0.77 | 0.022652 | 138.71 | 588 | 727.5
0.78 | 0.023324 | 140.06 | 589.4 | 728.3
0.79 | 0.024057 | 141.34 | 591 | 728.7
0.8 | 0.024758 | 142.63 | 592.2 | 729.7
0.81 | 0.025565 | 143.97 | 593.6 | 730.1
0.82 | 0.026263 | 145.34 | 594.7 | 730.7
0.83 | 0.026972 | 146.57 | 596.2 | 731.5
0.84 | 0.027888 | 148.05 | 597.4 | 731.6
0.85 | 0.028689 | 149.43 | 598.8 | 732.3
0.86 | 0.029602 | 150.73 | 599.8 | 732.4
0.87 | 0.03037 | 152.18 | 601 | 732.9
0.88 | 0.031135 | 153.4 | 602.2 | 733.5
0.89 | 0.03211 | 154.93 | 603.1 | 734.1
0.9 | 0.032996 | 156.39 | 604.2 | 734.3
0.91 | 0.033934 | 157.77 | 605.4 | 734.5
0.92 | 0.034848 | 159.27 | 606.5 | 735.1
0.93 | 0.035862 | 160.55 | 607.4 | 735.1
0.94 | 0.036688 | 162.04 | 608.4 | 735.4
0.95 | 0.037729 | 163.45 | 609.4 | 735.8
0.96 | 0.038693 | 164.88 | 610.6 | 735.9
0.97 | 0.039796 | 166.25 | 611.7 | 736.3
0.98 | 0.040826 | 167.68 | 612.7 | 736.5
0.99 | 0.041789 | 169.08 | 613.5 | 736.7
1 | 0.042857 | 170.52 | 614.7 | 737.1