## I-V Characteristic (mA-mm)
VDS (V) | VGS = -0.300 V | VGS = 0.100 V | VGS = 0.500 V | VGS = 0.900 V
0 | -1.8642e-05 | -0.5483 | -0.9987 | -5.454
0.01 | 0.0007024 | 7.609 | 15.634 | 12.478
0.02 | 0.0012319 | 15.161 | 32.143 | 30.377
0.03 | 0.0016322 | 22.159 | 48.417 | 48.463
0.04 | 0.001935 | 28.594 | 64.97 | 66.1
0.05 | 0.0021786 | 34.504 | 81.23 | 83.85
0.06 | 0.002372 | 39.733 | 97.57 | 101.42
0.07 | 0.0025225 | 44.487 | 113.45 | 118.91
0.08 | 0.0026668 | 48.664 | 129.13 | 136.21
0.09 | 0.0027897 | 52.395 | 144.74 | 153.39
0.1 | 0.0029022 | 55.683 | 159.94 | 170.61
0.11 | 0.0030198 | 58.3 | 175.55 | 187.46
0.12 | 0.003124 | 60.83 | 190.36 | 204.14
0.13 | 0.0032319 | 63.09 | 204.95 | 220.71
0.14 | 0.0033264 | 65.1 | 219.39 | 236.77
0.15 | 0.0034348 | 66.86 | 233.64 | 253.44
0.16 | 0.0035443 | 68.51 | 247.5 | 269.19
0.17 | 0.0036463 | 69.77 | 260.98 | 284.75
0.18 | 0.0037653 | 71.15 | 274.08 | 300.34
0.19 | 0.0038817 | 72.3 | 287.16 | 315.7
0.2 | 0.0040142 | 73.41 | 299.83 | 330.85
0.21 | 0.0041194 | 74.39 | 311.93 | 345.49
0.22 | 0.0042477 | 75.42 | 323.79 | 360.07
0.23 | 0.0043651 | 76.44 | 335.31 | 374.5
0.24 | 0.0044721 | 77.46 | 346.3 | 388.58
0.25 | 0.0046283 | 78.52 | 357.17 | 402.3
0.26 | 0.0047494 | 79.52 | 367.37 | 415.8
0.27 | 0.0048737 | 80.75 | 377.33 | 429.08
0.28 | 0.0050229 | 82.06 | 386.91 | 441.94
0.29 | 0.0051617 | 83.19 | 396.05 | 454.86
0.3 | 0.0053147 | 84.5 | 404.89 | 467.11
0.31 | 0.0054417 | 85.59 | 413.37 | 479.21
0.32 | 0.0055982 | 86.81 | 421.4 | 491.01
0.33 | 0.005714 | 88.01 | 429.26 | 502.44
0.34 | 0.005883 | 89.1 | 436.68 | 513.83
0.35 | 0.006034 | 90.16 | 443.69 | 524.55
0.36 | 0.006233 | 91.25 | 450.54 | 535.17
0.37 | 0.006395 | 92.32 | 457.01 | 545.43
0.38 | 0.006584 | 93.44 | 463.13 | 555.47
0.39 | 0.006774 | 94.5 | 469.02 | 565.02
0.4 | 0.006956 | 95.45 | 474.71 | 574.1
0.41 | 0.007141 | 96.63 | 480.14 | 583.2
0.42 | 0.007314 | 97.63 | 485.31 | 591.8
0.43 | 0.007548 | 98.76 | 490.3 | 600.3
0.44 | 0.007771 | 99.8 | 495.1 | 607.9
0.45 | 0.008012 | 100.69 | 499.76 | 615.9
0.46 | 0.008242 | 101.82 | 504.14 | 623.1
0.47 | 0.008509 | 102.93 | 508.48 | 630.1
0.48 | 0.008723 | 104.06 | 512.71 | 636.6
0.49 | 0.008999 | 105.16 | 516.76 | 643.1
0.5 | 0.009272 | 106.14 | 520.67 | 649.5
0.51 | 0.00959 | 107.37 | 524.51 | 655.4
0.52 | 0.009941 | 108.49 | 528.23 | 661
0.53 | 0.010223 | 109.65 | 531.77 | 666.3
0.54 | 0.010605 | 110.74 | 535.26 | 671.3
0.55 | 0.010975 | 111.88 | 538.64 | 676
0.56 | 0.011403 | 113.2 | 541.94 | 680.8
0.57 | 0.011777 | 114.32 | 545.15 | 684.8
0.58 | 0.012167 | 115.61 | 548.12 | 688.8
0.59 | 0.01261 | 116.64 | 551.15 | 692.8
0.6 | 0.013082 | 117.95 | 554.03 | 696.2
0.61 | 0.013533 | 119.24 | 556.83 | 699.7
0.62 | 0.014032 | 120.5 | 559.55 | 702.7
0.63 | 0.014536 | 121.86 | 562.09 | 705.6
0.64 | 0.01499 | 122.99 | 564.62 | 708.4
0.65 | 0.015585 | 124.39 | 567.08 | 710.8
0.66 | 0.016115 | 125.67 | 569.42 | 713.2
0.67 | 0.01676 | 126.89 | 571.6 | 715.3
0.68 | 0.017246 | 128.17 | 573.6 | 717
0.69 | 0.017854 | 129.42 | 575.7 | 718.9
0.7 | 0.01846 | 130.78 | 578 | 720.6
0.71 | 0.019033 | 132.08 | 579.8 | 722
0.72 | 0.019705 | 133.39 | 581.6 | 723.5
0.73 | 0.020353 | 134.59 | 583.2 | 724.5
0.74 | 0.021022 | 135.93 | 585 | 725.8
0.75 | 0.021565 | 137.26 | 586.6 | 726.7
0.76 | 0.022367 | 138.6 | 588.2 | 727.7
0.77 | 0.023063 | 139.95 | 589.8 | 728.5
0.78 | 0.023738 | 141.16 | 591.4 | 729.2
0.79 | 0.024538 | 142.53 | 592.6 | 730.3
0.8 | 0.025237 | 143.86 | 594 | 730.9
0.81 | 0.026083 | 145.14 | 595.6 | 731.1
0.82 | 0.026746 | 146.49 | 596.8 | 731.9
0.83 | 0.027571 | 147.81 | 598 | 732.5
0.84 | 0.028348 | 149.27 | 599.4 | 733.1
0.85 | 0.02932 | 150.61 | 600.5 | 733.5
0.86 | 0.030047 | 151.98 | 601.5 | 734.1
0.87 | 0.03096 | 153.24 | 602.8 | 734.3
0.88 | 0.031846 | 154.72 | 603.8 | 734.9
0.89 | 0.032728 | 156.21 | 605 | 735.1
0.9 | 0.033622 | 157.57 | 606 | 735.5
0.91 | 0.034608 | 159.11 | 607.1 | 735.7
0.92 | 0.035587 | 160.25 | 608.3 | 736.1
0.93 | 0.036346 | 161.82 | 609 | 736.3
0.94 | 0.037358 | 163.29 | 610.3 | 736.7
0.95 | 0.038444 | 164.65 | 611.1 | 737
0.96 | 0.03959 | 166.14 | 612.2 | 737.3
0.97 | 0.040412 | 167.57 | 613.4 | 737.7
0.98 | 0.041581 | 169 | 614.2 | 737.7
0.99 | 0.042606 | 170.44 | 615.4 | 738.1
1 | 0.043588 | 171.84 | 616.5 | 738.1