## I-V Characteristic (mA-mm)
VDS (V) | VGS = -0.300 V | VGS = 0.100 V | VGS = 0.500 V | VGS = 0.900 V
0 | -2.1222e-05 | -0.51156 | -1.1044 | -5.47
0.01 | 0.0007499 | 7.58 | 15.901 | 12.955
0.02 | 0.0013195 | 15.366 | 32.132 | 30.555
0.03 | 0.0017482 | 22.349 | 48.555 | 48.319
0.04 | 0.0020767 | 28.831 | 65.01 | 66.14
0.05 | 0.002334 | 34.727 | 81.27 | 83.98
0.06 | 0.002544 | 40.078 | 97.47 | 101.54
0.07 | 0.0027095 | 44.898 | 113.24 | 118.76
0.08 | 0.0028709 | 49.121 | 129.3 | 136.43
0.09 | 0.0030028 | 52.91 | 144.89 | 153.57
0.1 | 0.0031312 | 56.249 | 160.16 | 170.48
0.11 | 0.0032516 | 58.87 | 175.39 | 187.46
0.12 | 0.0033648 | 61.55 | 190.34 | 204.14
0.13 | 0.0034854 | 63.87 | 205.25 | 220.83
0.14 | 0.0035892 | 65.82 | 219.36 | 236.93
0.15 | 0.0037126 | 67.7 | 233.6 | 253.16
0.16 | 0.0038333 | 69.3 | 247.6 | 269.16
0.17 | 0.0039349 | 70.77 | 261.14 | 284.94
0.18 | 0.0040737 | 72.04 | 274.19 | 300.18
0.19 | 0.0041915 | 73.29 | 287.34 | 315.76
0.2 | 0.0043316 | 74.46 | 299.87 | 330.78
0.21 | 0.0044514 | 75.44 | 311.96 | 345.35
0.22 | 0.0045983 | 76.52 | 324.01 | 360.24
0.23 | 0.0047319 | 77.48 | 335.57 | 374.48
0.24 | 0.0048565 | 78.63 | 346.47 | 388.27
0.25 | 0.0050024 | 79.71 | 357.14 | 402.14
0.26 | 0.0051455 | 80.83 | 367.52 | 415.56
0.27 | 0.0052823 | 82.14 | 377.64 | 429
0.28 | 0.0054536 | 83.31 | 387.03 | 441.68
0.29 | 0.0056206 | 84.63 | 396.25 | 454.46
0.3 | 0.00566 | 85.79 | 405.16 | 466.86
0.31 | 0.005839 | 87.05 | 413.57 | 478.94
0.32 | 0.006011 | 88.22 | 421.62 | 490.68
0.33 | 0.006206 | 89.42 | 429.58 | 502.35
0.34 | 0.006393 | 90.6 | 436.92 | 513.45
0.35 | 0.006565 | 91.72 | 444 | 524.23
0.36 | 0.006765 | 92.84 | 450.82 | 535.01
0.37 | 0.006945 | 93.84 | 457.35 | 545.23
0.38 | 0.007156 | 95.01 | 463.56 | 555.16
0.39 | 0.007338 | 96.13 | 469.37 | 564.68
0.4 | 0.007539 | 97.09 | 475.04 | 573.9
0.41 | 0.007762 | 98.28 | 480.58 | 582.6
0.42 | 0.007966 | 99.23 | 485.8 | 591.5
0.43 | 0.008219 | 100.38 | 490.73 | 599.8
0.44 | 0.008449 | 101.46 | 495.56 | 607.9
0.45 | 0.008701 | 102.56 | 500.25 | 615.5
0.46 | 0.008943 | 103.65 | 504.7 | 623
0.47 | 0.009244 | 104.7 | 509.01 | 629.7
0.48 | 0.009525 | 105.82 | 513.28 | 636.7
0.49 | 0.009851 | 106.97 | 517.34 | 643
0.5 | 0.010144 | 108.09 | 521.3 | 649.3
0.51 | 0.010481 | 109.18 | 525.13 | 655
0.52 | 0.010875 | 110.4 | 528.85 | 661
0.53 | 0.011223 | 111.53 | 532.41 | 666.1
0.54 | 0.011613 | 112.7 | 536.03 | 671.3
0.55 | 0.012031 | 114.01 | 539.27 | 676
0.56 | 0.012467 | 115 | 542.61 | 680.8
0.57 | 0.012913 | 116.39 | 545.8 | 685.2
0.58 | 0.013419 | 117.63 | 548.98 | 689.1
0.59 | 0.013915 | 118.83 | 551.97 | 693.1
0.6 | 0.01442 | 120.15 | 554.82 | 696.4
0.61 | 0.014926 | 121.3 | 557.66 | 700
0.62 | 0.015466 | 122.66 | 560.41 | 703.2
0.63 | 0.016045 | 124 | 563.02 | 706
0.64 | 0.016609 | 125.3 | 565.57 | 708.9
0.65 | 0.017306 | 126.5 | 567.99 | 711.2
0.66 | 0.017874 | 127.87 | 570.3 | 713.6
0.67 | 0.018514 | 129.13 | 572.4 | 716
0.68 | 0.019115 | 130.49 | 574.8 | 717.8
0.69 | 0.019844 | 131.88 | 576.6 | 719.6
0.7 | 0.020455 | 132.96 | 578.8 | 721.2
0.71 | 0.02111 | 134.41 | 580.5 | 722.9
0.72 | 0.021922 | 135.77 | 582.3 | 724.2
0.73 | 0.022647 | 137.07 | 584.4 | 725.5
0.74 | 0.023356 | 138.47 | 586.2 | 726.7
0.75 | 0.024066 | 139.61 | 588 | 727.9
0.76 | 0.024903 | 141.1 | 589.4 | 728.7
0.77 | 0.025743 | 142.4 | 591 | 729.7
0.78 | 0.026588 | 143.67 | 592.6 | 730.3
0.79 | 0.027267 | 144.99 | 594 | 731.1
0.8 | 0.02818 | 146.34 | 595.2 | 731.9
0.81 | 0.029022 | 147.75 | 596.5 | 732.3
0.82 | 0.029913 | 149.09 | 598.1 | 733.3
0.83 | 0.030769 | 150.45 | 599.2 | 733.9
0.84 | 0.031656 | 151.73 | 600.6 | 734.5
0.85 | 0.032632 | 153.16 | 601.5 | 734.9
0.86 | 0.033508 | 154.57 | 602.8 | 735.2
0.87 | 0.034498 | 155.99 | 603.9 | 735.7
0.88 | 0.035504 | 157.51 | 605.2 | 736.1
0.89 | 0.036585 | 158.77 | 606.3 | 736.3
0.9 | 0.037602 | 160.31 | 607.4 | 736.9
0.91 | 0.038569 | 161.72 | 608.6 | 737.1
0.92 | 0.039594 | 163.09 | 609.5 | 737.5
0.93 | 0.040522 | 164.59 | 610.6 | 738.1
0.94 | 0.041726 | 165.97 | 611.8 | 738.1
0.95 | 0.043003 | 167.49 | 612.7 | 738.3
0.96 | 0.044153 | 168.86 | 613.8 | 738.7
0.97 | 0.045078 | 170.36 | 614.6 | 739.3
0.98 | 0.046276 | 171.7 | 615.8 | 739.3
0.99 | 0.047506 | 173.16 | 616.6 | 739.5
1 | 0.048724 | 174.67 | 617.5 | 739.7