## I-V Characteristic (mA-mm)
VDS (V) | VGS = -0.300 V | VGS = 0.100 V | VGS = 0.500 V | VGS = 0.900 V
0 | -2.4926e-05 | -0.5137 | -1.1588 | -5.238
0.01 | 0.0007512 | 7.678 | 15.652 | 12.749
0.02 | 0.001318 | 15.232 | 32.209 | 30.661
0.03 | 0.0017426 | 22.257 | 48.628 | 48.44
0.04 | 0.0020747 | 28.745 | 65.14 | 66.34
0.05 | 0.0023261 | 34.62 | 81.31 | 84.04
0.06 | 0.0025357 | 39.95 | 97.45 | 101.56
0.07 | 0.0027116 | 44.717 | 113.81 | 119.46
0.08 | 0.0028581 | 48.933 | 129.38 | 136.59
0.09 | 0.0029989 | 52.67 | 144.99 | 153.73
0.1 | 0.0031224 | 55.986 | 160.41 | 170.79
0.11 | 0.0032434 | 58.6 | 175.7 | 187.73
0.12 | 0.0033593 | 61.27 | 190.88 | 204.79
0.13 | 0.0034737 | 63.43 | 205.42 | 221.12
0.14 | 0.0035931 | 65.5 | 219.79 | 237.34
0.15 | 0.0037039 | 67.34 | 234.1 | 253.73
0.16 | 0.003836 | 68.87 | 247.76 | 269.44
0.17 | 0.0039418 | 70.45 | 261.54 | 285.41
0.18 | 0.0040621 | 71.59 | 274.63 | 300.63
0.19 | 0.0041922 | 72.92 | 287.62 | 316.11
0.2 | 0.00432 | 73.97 | 300.18 | 331.13
0.21 | 0.0044615 | 75.03 | 312.47 | 346.02
0.22 | 0.0045824 | 76.1 | 324.28 | 360.51
0.23 | 0.0047141 | 77.1 | 335.84 | 374.88
0.24 | 0.0048587 | 78.18 | 346.87 | 388.81
0.25 | 0.0049803 | 79.33 | 357.55 | 402.58
0.26 | 0.0051469 | 80.49 | 368.01 | 416.26
0.27 | 0.0052933 | 81.62 | 377.9 | 429.38
0.28 | 0.0054378 | 82.93 | 387.43 | 442.27
0.29 | 0.0055974 | 84.12 | 396.64 | 454.94
0.3 | 0.005654 | 85.39 | 405.37 | 467.17
0.31 | 0.005846 | 86.69 | 414.03 | 479.58
0.32 | 0.006045 | 87.78 | 422.02 | 491.12
0.33 | 0.006225 | 89.01 | 429.79 | 502.67
0.34 | 0.006406 | 90.16 | 437.28 | 513.83
0.35 | 0.006589 | 91.28 | 444.33 | 524.64
0.36 | 0.006752 | 92.4 | 451.17 | 535.31
0.37 | 0.006957 | 93.46 | 457.63 | 545.52
0.38 | 0.007153 | 94.64 | 463.78 | 555.32
0.39 | 0.007378 | 95.65 | 469.65 | 564.91
0.4 | 0.007564 | 96.77 | 475.38 | 574.4
0.41 | 0.007802 | 97.69 | 480.76 | 583
0.42 | 0.00802 | 98.91 | 485.94 | 591.8
0.43 | 0.00825 | 99.89 | 490.92 | 600
0.44 | 0.008475 | 100.99 | 495.78 | 607.9
0.45 | 0.008744 | 102.11 | 500.33 | 615.6
0.46 | 0.009022 | 103.02 | 504.83 | 622.8
0.47 | 0.009253 | 104.22 | 509.13 | 630
0.48 | 0.00954 | 105.41 | 513.34 | 636.7
0.49 | 0.009871 | 106.45 | 517.4 | 642.9
0.5 | 0.01019 | 107.69 | 521.27 | 649.3
0.51 | 0.010549 | 108.58 | 525.11 | 655
0.52 | 0.010923 | 109.9 | 528.82 | 660.9
0.53 | 0.011283 | 111.08 | 532.43 | 666.1
0.54 | 0.011652 | 112.26 | 535.86 | 671
0.55 | 0.012073 | 113.37 | 539.31 | 676
0.56 | 0.012549 | 114.64 | 542.59 | 680.4
0.57 | 0.012973 | 115.86 | 545.8 | 685
0.58 | 0.013441 | 117.1 | 548.81 | 688.8
0.59 | 0.014001 | 118.33 | 551.76 | 692.6
0.6 | 0.01449 | 119.48 | 554.72 | 696.2
0.61 | 0.015036 | 120.76 | 557.53 | 699.7
0.62 | 0.015554 | 122.18 | 560.24 | 702.9
0.63 | 0.016125 | 123.35 | 562.91 | 705.8
0.64 | 0.016701 | 124.8 | 565.4 | 708.5
0.65 | 0.017294 | 125.94 | 567.92 | 710.8
0.66 | 0.017893 | 127.29 | 570 | 713.2
0.67 | 0.018522 | 128.61 | 572.3 | 715.5
0.68 | 0.019242 | 129.89 | 574.5 | 717.4
0.69 | 0.019853 | 131.28 | 576.6 | 719.2
0.7 | 0.020521 | 132.56 | 578.6 | 720.8
0.71 | 0.021272 | 133.82 | 580.8 | 722.1
0.72 | 0.021996 | 135.24 | 582.3 | 723.8
0.73 | 0.022638 | 136.6 | 584.2 | 725
0.74 | 0.023443 | 137.74 | 585.8 | 726
0.75 | 0.024227 | 139.2 | 587.4 | 727.3
0.76 | 0.024955 | 140.55 | 589.4 | 728.3
0.77 | 0.025776 | 141.88 | 591 | 729.1
0.78 | 0.026577 | 143.26 | 592.6 | 729.9
0.79 | 0.02748 | 144.42 | 594.2 | 730.7
0.8 | 0.028297 | 145.91 | 595 | 731.5
0.81 | 0.029129 | 147.29 | 596.5 | 732.2
0.82 | 0.030011 | 148.62 | 598 | 732.9
0.83 | 0.030921 | 150.11 | 599.2 | 733.3
0.84 | 0.031859 | 151.4 | 600.5 | 734.1
0.85 | 0.032794 | 152.84 | 601.6 | 734.5
0.86 | 0.033672 | 154.24 | 602.8 | 734.9
0.87 | 0.034639 | 155.65 | 603.9 | 735.1
0.88 | 0.035768 | 156.99 | 605.1 | 735.7
0.89 | 0.036618 | 158.48 | 606.2 | 736.1
0.9 | 0.037781 | 159.92 | 607.4 | 736.3
0.91 | 0.038683 | 161.34 | 608.5 | 736.7
0.92 | 0.039842 | 162.87 | 609.4 | 737.3
0.93 | 0.0408 | 164.11 | 610.6 | 737.7
0.94 | 0.041759 | 165.67 | 611.7 | 737.9
0.95 | 0.043057 | 167.19 | 612.6 | 738.1
0.96 | 0.044213 | 168.64 | 613.5 | 738.3
0.97 | 0.045412 | 170.21 | 614.9 | 738.6
0.98 | 0.046478 | 171.56 | 615.8 | 738.7
0.99 | 0.047689 | 173.16 | 616.6 | 739.3
1 | 0.048967 | 174.55 | 617.8 | 739.5