## I-V Characteristic (mA-mm)
VDS (V) | VGS = -0.300 V | VGS = 0.100 V | VGS = 0.500 V | VGS = 0.900 V
0 | -2.6499e-05 | -0.51406 | -1.0727 | -5.367
0.01 | 0.0007894 | 7.601 | 15.825 | 13.013
0.02 | 0.0013928 | 15.344 | 32.092 | 30.615
0.03 | 0.0018483 | 22.291 | 48.551 | 48.391
0.04 | 0.0022001 | 28.83 | 65.02 | 66.29
0.05 | 0.0024724 | 34.754 | 81.27 | 83.83
0.06 | 0.0026976 | 40.058 | 97.15 | 101.54
0.07 | 0.0028737 | 44.891 | 113.28 | 118.77
0.08 | 0.0030415 | 49.166 | 129.27 | 136.21
0.09 | 0.0031918 | 52.912 | 144.65 | 153.36
0.1 | 0.0033194 | 56.226 | 159.87 | 170.24
0.11 | 0.0034615 | 58.93 | 175.25 | 187.25
0.12 | 0.0035889 | 61.55 | 190.1 | 203.95
0.13 | 0.0037083 | 63.88 | 204.98 | 220.57
0.14 | 0.0038201 | 65.92 | 219.15 | 236.7
0.15 | 0.003953 | 67.74 | 233.46 | 252.83
0.16 | 0.0040821 | 69.38 | 247.32 | 268.84
0.17 | 0.0041939 | 70.83 | 260.71 | 284.69
0.18 | 0.0043314 | 72.06 | 274.01 | 299.8
0.19 | 0.0044729 | 73.37 | 287.09 | 315.23
0.2 | 0.0046145 | 74.5 | 299.47 | 330.31
0.21 | 0.0047556 | 75.56 | 311.65 | 344.73
0.22 | 0.004893 | 76.76 | 323.79 | 359.53
0.23 | 0.0050535 | 77.62 | 335.13 | 373.9
0.24 | 0.0051806 | 78.77 | 346.09 | 387.72
0.25 | 0.0053418 | 79.91 | 356.89 | 401.39
0.26 | 0.0054831 | 81.07 | 367.2 | 414.82
0.27 | 0.0056498 | 82.34 | 377.25 | 428.29
0.28 | 0.005742 | 83.55 | 386.68 | 440.95
0.29 | 0.005915 | 84.82 | 395.98 | 453.56
0.3 | 0.006095 | 86.09 | 404.74 | 465.99
0.31 | 0.006271 | 87.33 | 413.17 | 478.16
0.32 | 0.006469 | 88.41 | 421.36 | 489.65
0.33 | 0.006666 | 89.66 | 429.22 | 501.29
0.34 | 0.00687 | 90.88 | 436.56 | 512.45
0.35 | 0.007032 | 92 | 443.55 | 523.18
0.36 | 0.007259 | 93.17 | 450.44 | 533.89
0.37 | 0.007452 | 94.12 | 456.98 | 544.01
0.38 | 0.007709 | 95.27 | 463.15 | 553.94
0.39 | 0.007898 | 96.35 | 468.95 | 563.54
0.4 | 0.008137 | 97.49 | 474.67 | 572.5
0.41 | 0.008355 | 98.59 | 480.12 | 581.8
0.42 | 0.008603 | 99.53 | 485.32 | 590.4
0.43 | 0.008849 | 100.72 | 490.26 | 598.8
0.44 | 0.009119 | 101.79 | 495.09 | 606.5
0.45 | 0.009378 | 102.86 | 499.75 | 614.2
0.46 | 0.009631 | 103.89 | 504.27 | 621.4
0.47 | 0.009938 | 105 | 508.45 | 628.7
0.48 | 0.010231 | 106.13 | 512.73 | 635.5
0.49 | 0.010578 | 107.19 | 516.79 | 641.5
0.5 | 0.010928 | 108.42 | 520.73 | 647.9
0.51 | 0.011311 | 109.39 | 524.47 | 653.7
0.52 | 0.011689 | 110.66 | 528.26 | 659.4
0.53 | 0.012047 | 111.79 | 531.86 | 664.5
0.54 | 0.012492 | 113.06 | 535.4 | 669.7
0.55 | 0.01299 | 114.35 | 538.68 | 674.6
0.56 | 0.013466 | 115.36 | 542.04 | 678.8
0.57 | 0.013963 | 116.65 | 545.21 | 683.2
0.58 | 0.014474 | 117.95 | 548.34 | 687.5
0.59 | 0.015003 | 119.2 | 551.33 | 691.4
0.6 | 0.015544 | 120.5 | 554.13 | 695
0.61 | 0.016112 | 121.7 | 557 | 698.4
0.62 | 0.016666 | 122.99 | 559.8 | 701.2
0.63 | 0.017292 | 124.26 | 562.37 | 704.4
0.64 | 0.01793 | 125.62 | 564.99 | 706.9
0.65 | 0.018611 | 126.75 | 567.41 | 709.6
0.66 | 0.019263 | 128.17 | 569.78 | 712.1
0.67 | 0.019998 | 129.53 | 572 | 714
0.68 | 0.020625 | 130.82 | 574.4 | 716
0.69 | 0.021309 | 132.22 | 575.9 | 718.1
0.7 | 0.022042 | 133.39 | 578.2 | 719.6
0.71 | 0.02277 | 134.78 | 580 | 721.3
0.72 | 0.023601 | 136.11 | 582.1 | 722.4
0.73 | 0.024387 | 137.4 | 584 | 724
0.74 | 0.025262 | 138.92 | 585.4 | 725.3
0.75 | 0.025972 | 140.07 | 587.4 | 726.1
0.76 | 0.026901 | 141.48 | 588.6 | 727.1
0.77 | 0.027719 | 142.82 | 590.4 | 727.9
0.78 | 0.028609 | 144.18 | 591.8 | 728.7
0.79 | 0.029393 | 145.35 | 593.4 | 729.9
0.8 | 0.030335 | 146.84 | 594.9 | 730.3
0.81 | 0.031275 | 148.15 | 596 | 731.3
0.82 | 0.03216 | 149.5 | 597.4 | 731.6
0.83 | 0.0331 | 150.91 | 599 | 732.3
0.84 | 0.034186 | 152.18 | 600.2 | 732.7
0.85 | 0.035224 | 153.72 | 601.2 | 733.3
0.86 | 0.036145 | 155.16 | 602.4 | 734.1
0.87 | 0.037252 | 156.51 | 603.7 | 734.5
0.88 | 0.038235 | 158.05 | 604.7 | 734.7
0.89 | 0.039409 | 159.23 | 605.8 | 735.1
0.9 | 0.040366 | 160.84 | 607.1 | 735.5
0.91 | 0.041479 | 162.26 | 608.2 | 735.9
0.92 | 0.042647 | 163.69 | 609 | 736.3
0.93 | 0.043876 | 165.21 | 610.3 | 736.4
0.94 | 0.045027 | 166.61 | 611.1 | 736.7
0.95 | 0.046205 | 168.16 | 612.2 | 737.3
0.96 | 0.047384 | 169.56 | 613.5 | 737.7
0.97 | 0.048513 | 171.08 | 614.4 | 737.7
0.98 | 0.049901 | 172.46 | 615.4 | 738.1
0.99 | 0.051202 | 174.01 | 616.2 | 738.3
1 | 0.052484 | 175.45 | 617.5 | 738.6