## I-V Characteristic (mA-mm)
VDS (V) | VGS = -0.300 V | VGS = 0.100 V | VGS = 0.500 V | VGS = 0.900 V
0 | -3.8978e-05 | -0.51428 | -0.8062 | -5.075
0.01 | 0.0008722 | 7.758 | 15.56 | 12.784
0.02 | 0.001545 | 15.647 | 32.146 | 30.641
0.03 | 0.0020439 | 22.751 | 48.607 | 48.478
0.04 | 0.0024336 | 29.416 | 65.14 | 66.42
0.05 | 0.0027443 | 35.449 | 81.49 | 84.1
0.06 | 0.0029891 | 40.891 | 97.45 | 101.62
0.07 | 0.0032041 | 45.893 | 113.71 | 119.32
0.08 | 0.0033891 | 50.268 | 129.39 | 136.53
0.09 | 0.003537 | 54.138 | 144.97 | 153.67
0.1 | 0.0037071 | 57.41 | 160.43 | 170.66
0.11 | 0.0038535 | 60.49 | 175.93 | 187.94
0.12 | 0.0039969 | 63.23 | 190.8 | 204.51
0.13 | 0.0041353 | 65.54 | 205.57 | 221.03
0.14 | 0.0042746 | 67.66 | 219.96 | 237.3
0.15 | 0.0044206 | 69.64 | 234.24 | 253.39
0.16 | 0.0045523 | 71.21 | 248.27 | 269.65
0.17 | 0.0046986 | 72.77 | 261.71 | 285.12
0.18 | 0.004841 | 74.07 | 274.88 | 300.47
0.19 | 0.0049866 | 75.4 | 287.96 | 315.95
0.2 | 0.0051617 | 76.53 | 300.52 | 330.8
0.21 | 0.0053289 | 77.7 | 312.87 | 345.76
0.22 | 0.0055114 | 78.73 | 324.63 | 360.1
0.23 | 0.0056601 | 79.89 | 336.19 | 374.45
0.24 | 0.005754 | 81.03 | 347.34 | 388.38
0.25 | 0.005942 | 82.15 | 358.13 | 402.26
0.26 | 0.006147 | 83.46 | 368.46 | 415.67
0.27 | 0.006319 | 84.58 | 378.51 | 428.92
0.28 | 0.006525 | 85.95 | 388.07 | 441.72
0.29 | 0.006731 | 87.25 | 397.28 | 454.36
0.3 | 0.006906 | 88.52 | 406.2 | 466.86
0.31 | 0.007134 | 89.93 | 414.69 | 478.83
0.32 | 0.007354 | 90.98 | 422.8 | 490.45
0.33 | 0.007567 | 92.32 | 430.68 | 502.03
0.34 | 0.007764 | 93.48 | 438.07 | 513.01
0.35 | 0.008008 | 94.57 | 445.24 | 524.01
0.36 | 0.008228 | 95.77 | 452.09 | 534.45
0.37 | 0.008491 | 96.85 | 458.58 | 544.63
0.38 | 0.008707 | 97.99 | 464.83 | 554.52
0.39 | 0.008971 | 99.16 | 470.72 | 564.06
0.4 | 0.009215 | 100.22 | 476.47 | 573.2
0.41 | 0.009456 | 101.22 | 481.88 | 582.2
0.42 | 0.009743 | 102.42 | 487.11 | 590.8
0.43 | 0.010022 | 103.5 | 492.12 | 599
0.44 | 0.010328 | 104.65 | 496.96 | 607.1
0.45 | 0.010623 | 105.73 | 501.63 | 614.7
0.46 | 0.010925 | 106.73 | 506.11 | 622
0.47 | 0.01125 | 107.85 | 510.46 | 629.1
0.48 | 0.011637 | 109.09 | 514.73 | 635.7
0.49 | 0.011993 | 110.23 | 518.76 | 641.9
0.5 | 0.012396 | 111.36 | 522.75 | 648.1
0.51 | 0.01287 | 112.48 | 526.6 | 654.1
0.52 | 0.013289 | 113.69 | 530.33 | 659.5
0.53 | 0.013789 | 114.93 | 533.99 | 664.9
0.54 | 0.014251 | 116.19 | 537.43 | 670.2
0.55 | 0.014804 | 117.21 | 540.86 | 674.7
0.56 | 0.015335 | 118.55 | 544.22 | 679.2
0.57 | 0.015925 | 119.87 | 547.38 | 683.6
0.58 | 0.016484 | 121.1 | 550.49 | 687.6
0.59 | 0.01715 | 122.44 | 553.5 | 691.4
0.6 | 0.017815 | 123.54 | 556.49 | 694.8
0.61 | 0.018436 | 124.98 | 559.28 | 698.4
0.62 | 0.01912 | 126.25 | 562.04 | 701.6
0.63 | 0.019756 | 127.59 | 564.61 | 704.5
0.64 | 0.020572 | 128.9 | 567.21 | 707.3
0.65 | 0.021332 | 130.21 | 569.64 | 709.8
0.66 | 0.022123 | 131.58 | 571.9 | 712.3
0.67 | 0.022846 | 132.96 | 574.1 | 714.4
0.68 | 0.023713 | 134.36 | 576.4 | 716.1
0.69 | 0.024504 | 135.54 | 578.6 | 718.1
0.7 | 0.025288 | 136.91 | 580.2 | 719.7
0.71 | 0.0262 | 138.32 | 582.3 | 721.6
0.72 | 0.027114 | 139.63 | 584.6 | 722.6
0.73 | 0.028072 | 140.98 | 586.2 | 724.2
0.74 | 0.028931 | 142.21 | 587.8 | 725.1
0.75 | 0.029954 | 143.66 | 589.8 | 726
0.76 | 0.030898 | 145.06 | 591.4 | 727.2
0.77 | 0.03188 | 146.33 | 593 | 728.2
0.78 | 0.032806 | 147.87 | 594.2 | 729
0.79 | 0.033875 | 149.05 | 595.8 | 729.9
0.8 | 0.035047 | 150.53 | 597.2 | 730.9
0.81 | 0.035908 | 151.95 | 598.3 | 731.4
0.82 | 0.037166 | 153.34 | 599.9 | 731.9
0.83 | 0.038245 | 154.61 | 601.2 | 732.5
0.84 | 0.039406 | 156.03 | 602.2 | 733.1
0.85 | 0.040408 | 157.49 | 603.8 | 733.9
0.86 | 0.041728 | 158.97 | 605.1 | 734.1
0.87 | 0.042823 | 160.39 | 606 | 734.9
0.88 | 0.044159 | 161.67 | 607.3 | 734.9
0.89 | 0.045414 | 163.31 | 608.2 | 735.5
0.9 | 0.046652 | 164.69 | 609.4 | 735.6
0.91 | 0.04806 | 166.17 | 610.4 | 736.3
0.92 | 0.049166 | 167.71 | 611.8 | 736.5
0.93 | 0.05059 | 168.94 | 612.6 | 737
0.94 | 0.051957 | 170.57 | 613.8 | 737.1
0.95 | 0.053472 | 172.08 | 614.9 | 737.5
0.96 | 0.054616 | 173.49 | 615.8 | 737.7
0.97 | 0.056242 | 175.04 | 616.7 | 738.1
0.98 | 0.05764 | 176.51 | 617.8 | 738.5
0.99 | 0.05876 | 178 | 618.6 | 738.7
1 | 0.06072 | 179.54 | 619.8 | 739.1