## I-V Characteristic (mA-mm)
VDS (V) | VGS = -0.300 V | VGS = 0.100 V | VGS = 0.500 V | VGS = 0.900 V
0 | -3.2606e-05 | -0.5178 | -1.0255 | -5.157
0.01 | 0.0008732 | 7.732 | 15.684 | 12.951
0.02 | 0.001542 | 15.454 | 32.023 | 30.701
0.03 | 0.0020454 | 22.734 | 48.818 | 48.642
0.04 | 0.0024315 | 29.341 | 64.99 | 66.3
0.05 | 0.0027415 | 35.335 | 81.58 | 84.24
0.06 | 0.002985 | 40.787 | 97.63 | 101.72
0.07 | 0.0032017 | 45.741 | 113.65 | 119.17
0.08 | 0.0033798 | 50.102 | 129.3 | 136.33
0.09 | 0.0035468 | 53.981 | 144.87 | 153.7
0.1 | 0.0036993 | 57.28 | 160.57 | 170.78
0.11 | 0.0038374 | 60.38 | 175.71 | 187.63
0.12 | 0.0039939 | 63.16 | 190.64 | 204.3
0.13 | 0.0041261 | 65.5 | 205.5 | 220.92
0.14 | 0.0042729 | 67.54 | 219.95 | 237.36
0.15 | 0.0044152 | 69.47 | 234.08 | 253.34
0.16 | 0.0045666 | 71.11 | 248.05 | 269.34
0.17 | 0.0047165 | 72.61 | 261.63 | 285.09
0.18 | 0.0048572 | 74.05 | 274.75 | 300.23
0.19 | 0.0050176 | 75.28 | 288.01 | 315.96
0.2 | 0.0051832 | 76.44 | 300.62 | 330.94
0.21 | 0.0053141 | 77.6 | 312.72 | 345.57
0.22 | 0.0055101 | 78.69 | 324.53 | 360.01
0.23 | 0.0056844 | 79.83 | 336.2 | 374.41
0.24 | 0.005753 | 80.93 | 347.45 | 388.56
0.25 | 0.005925 | 82.06 | 358.03 | 402.06
0.26 | 0.006136 | 83.3 | 368.4 | 415.49
0.27 | 0.006336 | 84.59 | 378.57 | 428.94
0.28 | 0.006533 | 85.91 | 388.09 | 441.87
0.29 | 0.006703 | 87.26 | 397.26 | 454.32
0.3 | 0.006938 | 88.45 | 406.23 | 466.78
0.31 | 0.00714 | 89.73 | 414.79 | 478.9
0.32 | 0.007358 | 91 | 422.82 | 490.45
0.33 | 0.007576 | 92.21 | 430.73 | 502.22
0.34 | 0.007809 | 93.36 | 438.2 | 513.33
0.35 | 0.00802 | 94.48 | 445.36 | 524.13
0.36 | 0.008231 | 95.65 | 452.18 | 534.67
0.37 | 0.008505 | 96.83 | 458.68 | 544.75
0.38 | 0.008709 | 97.93 | 464.96 | 554.89
0.39 | 0.009001 | 98.99 | 470.87 | 564.41
0.4 | 0.009231 | 100.15 | 476.57 | 573.8
0.41 | 0.009488 | 101.16 | 482.01 | 582.4
0.42 | 0.009764 | 102.34 | 487.27 | 591
0.43 | 0.010025 | 103.54 | 492.29 | 599.3
0.44 | 0.010345 | 104.51 | 497.16 | 607.5
0.45 | 0.010641 | 105.61 | 501.73 | 615
0.46 | 0.010988 | 106.76 | 506.26 | 622.7
0.47 | 0.011267 | 107.81 | 510.65 | 629.5
0.48 | 0.011706 | 109.08 | 514.89 | 636.4
0.49 | 0.012052 | 110.05 | 518.94 | 642.8
0.5 | 0.012481 | 111.3 | 522.91 | 648.9
0.51 | 0.012863 | 112.44 | 526.78 | 654.9
0.52 | 0.013341 | 113.69 | 530.43 | 660.6
0.53 | 0.013831 | 114.75 | 534.13 | 665.8
0.54 | 0.014258 | 116.03 | 537.59 | 670.9
0.55 | 0.014788 | 117.21 | 541.04 | 675.6
0.56 | 0.01536 | 118.48 | 544.4 | 680.3
0.57 | 0.016003 | 119.75 | 547.5 | 684.5
0.58 | 0.016565 | 120.88 | 550.67 | 688.8
0.59 | 0.017188 | 122.18 | 553.66 | 692.6
0.6 | 0.017762 | 123.54 | 556.64 | 696.4
0.61 | 0.018519 | 124.85 | 559.48 | 699.7
0.62 | 0.019177 | 126.19 | 562.15 | 702.9
0.63 | 0.019897 | 127.37 | 564.8 | 705.9
0.64 | 0.02063 | 128.79 | 567.39 | 708.5
0.65 | 0.021298 | 130.17 | 569.87 | 711.1
0.66 | 0.02209 | 131.46 | 572.1 | 713.5
0.67 | 0.022896 | 132.75 | 574.4 | 715.6
0.68 | 0.023765 | 134.13 | 576.6 | 717.6
0.69 | 0.024552 | 135.39 | 578.6 | 719.7
0.7 | 0.025446 | 136.76 | 580.6 | 721.3
0.71 | 0.02626 | 138.15 | 582.8 | 722.6
0.72 | 0.027137 | 139.35 | 584.8 | 724.2
0.73 | 0.0281 | 140.84 | 586.2 | 725.5
0.74 | 0.029066 | 142.18 | 588.2 | 726.7
0.75 | 0.03002 | 143.54 | 589.8 | 727.9
0.76 | 0.030835 | 144.95 | 591.4 | 728.8
0.77 | 0.031946 | 146.05 | 593 | 729.9
0.78 | 0.032998 | 147.66 | 594.3 | 730.6
0.79 | 0.034045 | 148.94 | 596 | 731.3
0.8 | 0.035001 | 150.31 | 597.4 | 732.3
0.81 | 0.036097 | 151.72 | 598.8 | 733.1
0.82 | 0.037168 | 153.08 | 600.1 | 733.5
0.83 | 0.038161 | 154.54 | 601.5 | 734.1
0.84 | 0.039416 | 155.88 | 602.7 | 734.7
0.85 | 0.040678 | 157.38 | 603.8 | 735.1
0.86 | 0.041875 | 158.67 | 605.1 | 735.7
0.87 | 0.042897 | 160.19 | 606 | 736.2
0.88 | 0.044147 | 161.62 | 607.4 | 736.7
0.89 | 0.045358 | 163.05 | 608.6 | 737.3
0.9 | 0.046679 | 164.65 | 609.9 | 737.5
0.91 | 0.04784 | 165.89 | 610.8 | 738.1
0.92 | 0.049293 | 167.42 | 611.9 | 738.3
0.93 | 0.050671 | 168.94 | 613 | 738.6
0.94 | 0.051876 | 170.36 | 613.8 | 738.9
0.95 | 0.053384 | 171.9 | 615 | 739.1
0.96 | 0.05488 | 173.24 | 615.8 | 739.4
0.97 | 0.056274 | 174.88 | 617 | 739.9
0.98 | 0.05756 | 176.35 | 618.2 | 739.9
0.99 | 0.05888 | 177.83 | 619 | 740.3
1 | 0.06056 | 179.21 | 619.9 | 740.7