## I-V Characteristic (mA-mm)
VDS (V) | VGS = -0.300 V | VGS = 0.100 V | VGS = 0.500 V | VGS = 0.900 V
0 | -3.8114e-05 | -0.52982 | -0.7912 | -5.096
0.01 | 0.0008855 | 7.766 | 15.577 | 12.971
0.02 | 0.0015655 | 15.61 | 32.194 | 30.735
0.03 | 0.0020774 | 22.79 | 48.683 | 48.958
0.04 | 0.0024787 | 29.452 | 65.26 | 66.58
0.05 | 0.002786 | 35.506 | 81.6 | 84.54
0.06 | 0.0030298 | 41.031 | 97.59 | 101.84
0.07 | 0.00325 | 45.974 | 113.92 | 119.51
0.08 | 0.0034336 | 50.378 | 129.62 | 136.79
0.09 | 0.0035953 | 54.279 | 145.14 | 153.73
0.1 | 0.0037635 | 57.56 | 160.66 | 171.24
0.11 | 0.0039154 | 60.63 | 176.21 | 188.07
0.12 | 0.0040749 | 63.41 | 191.05 | 204.71
0.13 | 0.0042068 | 65.78 | 205.79 | 221.33
0.14 | 0.0043486 | 67.94 | 220.25 | 237.57
0.15 | 0.0044994 | 69.82 | 234.52 | 253.97
0.16 | 0.0046171 | 71.49 | 248.63 | 269.77
0.17 | 0.0047934 | 72.94 | 262.07 | 285.44
0.18 | 0.0049374 | 74.33 | 275.32 | 300.9
0.19 | 0.0050993 | 75.62 | 288.4 | 316.49
0.2 | 0.0052529 | 76.84 | 300.9 | 331.44
0.21 | 0.0054309 | 78.01 | 313.36 | 346.18
0.22 | 0.0055944 | 79.01 | 325.15 | 360.65
0.23 | 0.005729 | 80.15 | 336.7 | 374.96
0.24 | 0.005896 | 81.27 | 347.91 | 389.25
0.25 | 0.006089 | 82.5 | 358.75 | 402.81
0.26 | 0.006274 | 83.7 | 369.11 | 416.14
0.27 | 0.006466 | 84.87 | 379.08 | 429.54
0.28 | 0.006657 | 86.33 | 388.68 | 442.27
0.29 | 0.006862 | 87.57 | 397.98 | 455.09
0.3 | 0.007087 | 88.87 | 406.9 | 467.29
0.31 | 0.007264 | 90.22 | 415.43 | 479.46
0.32 | 0.007493 | 91.37 | 423.51 | 491.14
0.33 | 0.007727 | 92.72 | 431.44 | 502.71
0.34 | 0.007943 | 93.88 | 438.82 | 513.87
0.35 | 0.008141 | 95.02 | 446.09 | 524.65
0.36 | 0.008382 | 96.09 | 452.89 | 535.24
0.37 | 0.008621 | 97.31 | 459.44 | 545.39
0.38 | 0.008846 | 98.44 | 465.63 | 555.43
0.39 | 0.009118 | 99.48 | 471.58 | 564.89
0.4 | 0.009367 | 100.64 | 477.35 | 574.2
0.41 | 0.009663 | 101.69 | 482.79 | 583
0.42 | 0.009872 | 102.7 | 488 | 591.4
0.43 | 0.010197 | 103.87 | 493.05 | 599.9
0.44 | 0.010487 | 104.98 | 497.93 | 607.8
0.45 | 0.010821 | 106.17 | 502.61 | 615.4
0.46 | 0.011109 | 107.15 | 507.1 | 623.1
0.47 | 0.011476 | 108.33 | 511.46 | 629.7
0.48 | 0.011859 | 109.53 | 515.76 | 636.7
0.49 | 0.012222 | 110.64 | 519.82 | 642.9
0.5 | 0.012669 | 111.8 | 523.78 | 649.3
0.51 | 0.013078 | 112.92 | 527.65 | 654.9
0.52 | 0.013545 | 114.17 | 531.42 | 660.6
0.53 | 0.014014 | 115.32 | 535.09 | 666.1
0.54 | 0.014558 | 116.61 | 538.52 | 670.9
0.55 | 0.01507 | 117.67 | 541.95 | 675.8
0.56 | 0.015637 | 119.01 | 545.32 | 680.4
0.57 | 0.016192 | 120.19 | 548.5 | 684.5
0.58 | 0.016819 | 121.5 | 551.65 | 688.8
0.59 | 0.017457 | 122.88 | 554.64 | 692.4
0.6 | 0.018055 | 124.04 | 557.62 | 696.2
0.61 | 0.018739 | 125.38 | 560.49 | 699.7
0.62 | 0.019464 | 126.73 | 563.19 | 702.8
0.63 | 0.020225 | 128.06 | 565.77 | 705.9
0.64 | 0.020889 | 129.38 | 568.36 | 708.5
0.65 | 0.021633 | 130.78 | 570.7 | 711.1
0.66 | 0.022443 | 132.06 | 573.2 | 713.3
0.67 | 0.023146 | 133.41 | 575.4 | 715.4
0.68 | 0.024061 | 134.77 | 577.6 | 717.6
0.69 | 0.024944 | 135.99 | 579.8 | 719.4
0.7 | 0.025806 | 137.51 | 581.6 | 721.2
0.71 | 0.026541 | 138.77 | 584 | 722.6
0.72 | 0.027634 | 140.2 | 585.5 | 724.2
0.73 | 0.028377 | 141.64 | 587.6 | 725.5
0.74 | 0.029495 | 142.75 | 589.4 | 726.7
0.75 | 0.030326 | 144.15 | 591 | 728.1
0.76 | 0.031306 | 145.6 | 592.6 | 728.7
0.77 | 0.032428 | 146.93 | 594.2 | 729.9
0.78 | 0.033415 | 148.41 | 595.8 | 730.7
0.79 | 0.034448 | 149.68 | 597.4 | 731.5
0.8 | 0.035565 | 151.12 | 598.3 | 732.2
0.81 | 0.03654 | 152.59 | 599.8 | 733.1
0.82 | 0.037654 | 153.97 | 601.2 | 733.5
0.83 | 0.038839 | 155.32 | 602.6 | 734.1
0.84 | 0.039885 | 156.77 | 603.8 | 734.9
0.85 | 0.0412 | 158.25 | 605 | 735.4
0.86 | 0.042383 | 159.63 | 606.3 | 735.7
0.87 | 0.04368 | 161.14 | 607.4 | 736.3
0.88 | 0.04482 | 162.46 | 608.6 | 736.7
0.89 | 0.045976 | 163.97 | 609.9 | 737.3
0.9 | 0.047277 | 165.41 | 611 | 737.7
0.91 | 0.048772 | 166.95 | 611.9 | 738.1
0.92 | 0.050146 | 168.47 | 613.3 | 738.1
0.93 | 0.0512 | 169.86 | 613.8 | 738.6
0.94 | 0.052756 | 171.36 | 615.2 | 738.9
0.95 | 0.054016 | 172.89 | 616.2 | 739.3
0.96 | 0.055634 | 174.51 | 617.4 | 739.7
0.97 | 0.05717 | 175.95 | 618.5 | 739.9
0.98 | 0.05865 | 177.37 | 619.5 | 740.2
0.99 | 0.05986 | 178.89 | 620.4 | 740.5
1 | 0.06164 | 180.44 | 621.6 | 740.9