## I-V Characteristic (mA-mm)
VDS (V) | VGS = -0.300 V | VGS = 0.100 V | VGS = 0.500 V | VGS = 0.900 V
0 | -3.8132e-05 | -0.5578 | -1.0039 | -5.051
0.01 | 0.0008902 | 7.93 | 15.66 | 12.995
0.02 | 0.0015805 | 15.55 | 32.33 | 30.843
0.03 | 0.0020975 | 22.706 | 48.964 | 49.142
0.04 | 0.0024985 | 29.414 | 65.46 | 66.9
0.05 | 0.0028108 | 35.427 | 81.86 | 84.88
0.06 | 0.0030611 | 40.901 | 98.19 | 102.2
0.07 | 0.0032818 | 45.831 | 114.06 | 119.95
0.08 | 0.0034722 | 50.202 | 130.01 | 137.39
0.09 | 0.003654 | 54.102 | 145.79 | 154.29
0.1 | 0.0038002 | 57.37 | 161.34 | 171.75
0.11 | 0.00396 | 60.49 | 176.67 | 188.77
0.12 | 0.0041018 | 63.12 | 191.84 | 205.44
0.13 | 0.0042351 | 65.56 | 206.47 | 222.02
0.14 | 0.0043986 | 67.66 | 220.87 | 238.35
0.15 | 0.0045282 | 69.56 | 235.59 | 254.89
0.16 | 0.0046932 | 71.24 | 249.36 | 270.65
0.17 | 0.0048513 | 72.66 | 262.81 | 286.26
0.18 | 0.005008 | 74.1 | 276.15 | 301.89
0.19 | 0.005165 | 75.43 | 289.26 | 317.49
0.2 | 0.0053224 | 76.53 | 302.06 | 332.33
0.21 | 0.0054942 | 77.72 | 314.12 | 347.17
0.22 | 0.0056431 | 78.76 | 326.09 | 361.78
0.23 | 0.00576 | 79.95 | 337.79 | 376.01
0.24 | 0.005937 | 81.07 | 348.82 | 390.22
0.25 | 0.00613 | 82.31 | 359.6 | 403.97
0.26 | 0.006326 | 83.46 | 370.08 | 417.3
0.27 | 0.006532 | 84.77 | 380.01 | 430.5
0.28 | 0.006743 | 86.09 | 389.6 | 443.36
0.29 | 0.006957 | 87.41 | 399.03 | 456.23
0.3 | 0.007158 | 88.77 | 407.82 | 468.31
0.31 | 0.007336 | 89.93 | 416.26 | 480.41
0.32 | 0.007578 | 91.24 | 424.39 | 492.21
0.33 | 0.007793 | 92.46 | 432.33 | 503.81
0.34 | 0.008048 | 93.68 | 439.83 | 514.84
0.35 | 0.008264 | 94.92 | 446.86 | 525.54
0.36 | 0.008493 | 95.93 | 453.72 | 536.2
0.37 | 0.008731 | 97.11 | 460.31 | 546.43
0.38 | 0.008968 | 98.23 | 466.49 | 556.39
0.39 | 0.009253 | 99.32 | 472.32 | 565.69
0.4 | 0.009535 | 100.5 | 478.09 | 575
0.41 | 0.009819 | 101.58 | 483.52 | 584
0.42 | 0.010066 | 102.74 | 488.81 | 592.6
0.43 | 0.010366 | 103.8 | 493.72 | 600.7
0.44 | 0.010683 | 104.97 | 498.59 | 608.6
0.45 | 0.011024 | 105.87 | 503.29 | 616.4
0.46 | 0.011355 | 107.15 | 507.74 | 623.5
0.47 | 0.011713 | 108.24 | 512.1 | 630.2
0.48 | 0.012068 | 109.47 | 516.24 | 637.3
0.49 | 0.012392 | 110.6 | 520.41 | 643.5
0.5 | 0.012854 | 111.68 | 524.38 | 649.8
0.51 | 0.013295 | 112.88 | 528.18 | 655.5
0.52 | 0.013765 | 114.09 | 531.98 | 661.2
0.53 | 0.014205 | 115.33 | 535.55 | 666.5
0.54 | 0.014786 | 116.55 | 539.08 | 671.5
0.55 | 0.015315 | 117.7 | 542.46 | 676.3
0.56 | 0.015938 | 119.03 | 545.79 | 680.5
0.57 | 0.016485 | 120.27 | 548.98 | 684.9
0.58 | 0.017102 | 121.55 | 552.12 | 689.2
0.59 | 0.017755 | 122.74 | 555.12 | 693
0.6 | 0.018374 | 124.03 | 558.07 | 696.4
0.61 | 0.019129 | 125.46 | 560.91 | 699.9
0.62 | 0.019831 | 126.71 | 563.59 | 703.1
0.63 | 0.020654 | 128.11 | 566.23 | 705.8
0.64 | 0.021296 | 129.26 | 568.84 | 708.6
0.65 | 0.022156 | 130.73 | 571.1 | 711.1
0.66 | 0.022922 | 132.1 | 573.6 | 713.3
0.67 | 0.023646 | 133.4 | 576 | 715.8
0.68 | 0.02455 | 134.96 | 578.2 | 717.6
0.69 | 0.025415 | 136.06 | 580 | 719.4
0.7 | 0.026328 | 137.51 | 582.2 | 721.2
0.71 | 0.027063 | 138.9 | 584.4 | 722.6
0.72 | 0.028196 | 140.27 | 586 | 724.2
0.73 | 0.029131 | 141.66 | 588 | 725.5
0.74 | 0.030185 | 142.88 | 589.6 | 726.7
0.75 | 0.031069 | 144.38 | 591.1 | 727.7
0.76 | 0.032109 | 145.79 | 593 | 728.7
0.77 | 0.033031 | 147.13 | 594.8 | 729.9
0.78 | 0.034051 | 148.37 | 596.2 | 730.6
0.79 | 0.035193 | 149.86 | 597.6 | 731.4
0.8 | 0.036315 | 151.28 | 599.2 | 732.2
0.81 | 0.037598 | 152.72 | 600.5 | 733
0.82 | 0.038433 | 154.24 | 601.5 | 733.5
0.83 | 0.039816 | 155.4 | 603 | 734.3
0.84 | 0.040864 | 156.99 | 604.2 | 734.9
0.85 | 0.042191 | 158.45 | 605.7 | 735.1
0.86 | 0.043345 | 159.87 | 606.6 | 735.7
0.87 | 0.044586 | 161.38 | 607.8 | 736.3
0.88 | 0.045946 | 162.73 | 609 | 736.7
0.89 | 0.047059 | 164.27 | 610.2 | 737.3
0.9 | 0.048502 | 165.71 | 611.1 | 737.7
0.91 | 0.049988 | 167.26 | 612.2 | 737.7
0.92 | 0.051472 | 168.71 | 613.5 | 738.1
0.93 | 0.052605 | 170.24 | 614.7 | 738.6
0.94 | 0.054162 | 171.76 | 615.4 | 738.9
0.95 | 0.05547 | 173.32 | 616.6 | 739.3
0.96 | 0.056903 | 174.77 | 617.5 | 739.7
0.97 | 0.0583 | 176.15 | 618.6 | 739.9
0.98 | 0.06014 | 177.75 | 619.8 | 740.2
0.99 | 0.06176 | 179.3 | 620.7 | 740.3
1 | 0.06307 | 180.82 | 621.9 | 740.9