## I-V Characteristic (mA-mm)
VDS (V) | VGS = -0.300 V | VGS = 0.100 V | VGS = 0.500 V | VGS = 0.900 V
0 | -4.1259e-05 | -0.5131 | -0.9262 | -5.0807
0.01 | 0.0008984 | 7.781 | 15.736 | 13.045
0.02 | 0.0015952 | 15.684 | 32.306 | 30.9
0.03 | 0.0021194 | 22.815 | 48.91 | 48.926
0.04 | 0.0025222 | 29.486 | 65.46 | 66.68
0.05 | 0.0028384 | 35.554 | 81.8 | 84.7
0.06 | 0.003101 | 41.008 | 97.85 | 102.1
0.07 | 0.0033172 | 46.009 | 114.35 | 119.76
0.08 | 0.0035135 | 50.386 | 129.98 | 137.15
0.09 | 0.003684 | 54.306 | 145.6 | 154.43
0.1 | 0.003845 | 57.59 | 161.14 | 171.51
0.11 | 0.0039905 | 60.67 | 176.47 | 188.61
0.12 | 0.0041364 | 63.39 | 191.62 | 205.35
0.13 | 0.0042884 | 65.81 | 206.28 | 221.86
0.14 | 0.0044452 | 67.87 | 220.75 | 238.41
0.15 | 0.0046044 | 69.81 | 235.09 | 254.58
0.16 | 0.0047536 | 71.47 | 249.08 | 270.45
0.17 | 0.0049064 | 73.01 | 262.65 | 286.17
0.18 | 0.0050571 | 74.3 | 275.95 | 301.46
0.19 | 0.0052062 | 75.66 | 288.96 | 317.24
0.2 | 0.005389 | 76.9 | 301.62 | 332.06
0.21 | 0.0055519 | 77.97 | 314.05 | 346.79
0.22 | 0.005673 | 79.16 | 325.84 | 361.35
0.23 | 0.005864 | 80.27 | 337.37 | 375.65
0.24 | 0.006054 | 81.39 | 348.55 | 389.71
0.25 | 0.006243 | 82.64 | 359.17 | 403.34
0.26 | 0.006449 | 83.86 | 369.65 | 416.75
0.27 | 0.006632 | 85.05 | 379.63 | 430.04
0.28 | 0.006848 | 86.5 | 389.23 | 442.99
0.29 | 0.007052 | 87.78 | 398.46 | 455.47
0.3 | 0.00727 | 89.09 | 407.27 | 467.8
0.31 | 0.007458 | 90.48 | 415.84 | 479.82
0.32 | 0.00767 | 91.56 | 423.93 | 491.43
0.33 | 0.007899 | 92.86 | 431.81 | 503.18
0.34 | 0.008134 | 94.05 | 439.23 | 514.1
0.35 | 0.008377 | 95.21 | 446.34 | 524.79
0.36 | 0.008611 | 96.45 | 453.14 | 535.39
0.37 | 0.008858 | 97.41 | 459.66 | 545.45
0.38 | 0.009087 | 98.63 | 465.84 | 555.4
0.39 | 0.009375 | 99.71 | 471.77 | 564.76
0.4 | 0.009641 | 100.86 | 477.47 | 573.9
0.41 | 0.009934 | 101.94 | 482.88 | 583
0.42 | 0.0102 | 103.02 | 488.02 | 591.4
0.43 | 0.010491 | 104.12 | 493.07 | 599.6
0.44 | 0.010798 | 105.25 | 497.95 | 607.6
0.45 | 0.011102 | 106.35 | 502.53 | 615
0.46 | 0.011432 | 107.4 | 507.04 | 622.3
0.47 | 0.011852 | 108.57 | 511.34 | 629.3
0.48 | 0.012206 | 109.76 | 515.58 | 635.9
0.49 | 0.012551 | 110.84 | 519.63 | 642.2
0.5 | 0.013044 | 112.1 | 523.57 | 648.5
0.51 | 0.013439 | 113.12 | 527.42 | 654.2
0.52 | 0.013975 | 114.45 | 531.15 | 659.8
0.53 | 0.014466 | 115.52 | 534.8 | 664.9
0.54 | 0.014976 | 116.79 | 538.2 | 669.9
0.55 | 0.015537 | 118 | 541.63 | 674.7
0.56 | 0.016058 | 119.26 | 545 | 679.2
0.57 | 0.016719 | 120.5 | 548.17 | 683.8
0.58 | 0.01734 | 121.86 | 551.29 | 687.6
0.59 | 0.018048 | 123.12 | 554.25 | 691.4
0.6 | 0.018684 | 124.28 | 557.25 | 695
0.61 | 0.019423 | 125.67 | 560.04 | 698.2
0.62 | 0.020068 | 126.99 | 562.79 | 701.6
0.63 | 0.020877 | 128.3 | 565.4 | 704.2
0.64 | 0.021643 | 129.73 | 567.93 | 706.9
0.65 | 0.022417 | 130.94 | 570.1 | 709.6
0.66 | 0.023317 | 132.32 | 572.7 | 711.8
0.67 | 0.024075 | 133.7 | 574.9 | 714
0.68 | 0.024971 | 135.04 | 577.4 | 716.2
0.69 | 0.025856 | 136.41 | 579.2 | 717.8
0.7 | 0.026792 | 137.71 | 581.4 | 719.6
0.71 | 0.027605 | 139.08 | 583 | 721.2
0.72 | 0.028619 | 140.5 | 585 | 722.4
0.73 | 0.029484 | 141.82 | 586.9 | 723.9
0.74 | 0.030436 | 143.12 | 588.6 | 725.1
0.75 | 0.031463 | 144.52 | 590.4 | 726
0.76 | 0.032584 | 145.91 | 592 | 727.1
0.77 | 0.033611 | 147.27 | 593.4 | 728.1
0.78 | 0.034538 | 148.7 | 595 | 729
0.79 | 0.0358 | 149.9 | 596.8 | 729.9
0.8 | 0.036776 | 151.4 | 597.8 | 730.6
0.81 | 0.037942 | 152.84 | 599.4 | 731.5
0.82 | 0.039021 | 154.25 | 600.8 | 731.9
0.83 | 0.040193 | 155.73 | 601.8 | 732.4
0.84 | 0.041569 | 157.03 | 603.4 | 733.1
0.85 | 0.042521 | 158.59 | 604.4 | 733.5
0.86 | 0.043964 | 159.99 | 605.8 | 734.5
0.87 | 0.045172 | 161.44 | 607 | 734.9
0.88 | 0.046566 | 162.83 | 608 | 735.1
0.89 | 0.047576 | 164.33 | 609 | 735.5
0.9 | 0.049098 | 165.82 | 610.2 | 736.1
0.91 | 0.050463 | 167.31 | 611.5 | 736.3
0.92 | 0.051858 | 168.8 | 612.6 | 736.7
0.93 | 0.053106 | 170.14 | 613.6 | 737.1
0.94 | 0.05464 | 171.8 | 614.6 | 737.3
0.95 | 0.056171 | 173.28 | 615.8 | 737.9
0.96 | 0.05754 | 174.83 | 616.8 | 737.9
0.97 | 0.05889 | 176.38 | 617.9 | 738.3
0.98 | 0.06036 | 177.69 | 619 | 738.5
0.99 | 0.06203 | 179.31 | 619.8 | 738.8
1 | 0.06361 | 180.86 | 621 | 739.1