## I-V Characteristic (mA-mm)
VDS (V) | VGS = -0.300 V | VGS = 0.100 V | VGS = 0.500 V | VGS = 0.900 V
0 | -3.8443e-05 | -0.5516 | -1.1702 | -5.027
0.01 | 0.0008909 | 7.738 | 15.765 | 12.891
0.02 | 0.0015788 | 15.674 | 32.376 | 30.817
0.03 | 0.0020916 | 22.831 | 48.827 | 48.742
0.04 | 0.0024885 | 29.494 | 65.42 | 66.72
0.05 | 0.0027961 | 35.558 | 81.66 | 84.33
0.06 | 0.0030589 | 41.068 | 97.95 | 102.13
0.07 | 0.0032703 | 46.049 | 114.28 | 120.06
0.08 | 0.0034594 | 50.422 | 129.9 | 137.05
0.09 | 0.0036188 | 54.351 | 145.63 | 154.34
0.1 | 0.0037766 | 57.62 | 161.18 | 171.52
0.11 | 0.0039233 | 60.73 | 176.53 | 188.32
0.12 | 0.0040556 | 63.43 | 191.65 | 205.38
0.13 | 0.0042151 | 65.73 | 206.43 | 221.88
0.14 | 0.0043596 | 67.95 | 220.8 | 238.15
0.15 | 0.0045056 | 69.81 | 235.07 | 254.43
0.16 | 0.0046577 | 71.42 | 248.94 | 270.42
0.17 | 0.0048076 | 73.02 | 262.81 | 286.28
0.18 | 0.0049624 | 74.3 | 275.82 | 301.59
0.19 | 0.005106 | 75.68 | 288.9 | 316.96
0.2 | 0.0052746 | 76.8 | 301.67 | 332.22
0.21 | 0.0054375 | 77.97 | 313.8 | 347.08
0.22 | 0.0055883 | 79.01 | 325.63 | 361.34
0.23 | 0.0057 | 80.09 | 337.37 | 375.86
0.24 | 0.005898 | 81.25 | 348.44 | 389.87
0.25 | 0.00609 | 82.42 | 359.12 | 403.38
0.26 | 0.006266 | 83.62 | 369.6 | 417.12
0.27 | 0.006478 | 84.84 | 379.65 | 430.41
0.28 | 0.006672 | 86.17 | 389.18 | 443.14
0.29 | 0.006874 | 87.52 | 398.33 | 455.77
0.3 | 0.007066 | 88.79 | 407.2 | 468.11
0.31 | 0.007281 | 90.14 | 415.85 | 480.38
0.32 | 0.007491 | 91.24 | 423.81 | 491.88
0.33 | 0.00771 | 92.52 | 431.67 | 503.32
0.34 | 0.007951 | 93.64 | 439.25 | 514.62
0.35 | 0.008165 | 94.81 | 446.29 | 525.46
0.36 | 0.008413 | 96.03 | 453.08 | 535.9
0.37 | 0.008602 | 97.11 | 459.54 | 546.02
0.38 | 0.008875 | 98.2 | 465.79 | 555.96
0.39 | 0.009146 | 99.32 | 471.72 | 565.5
0.4 | 0.009431 | 100.46 | 477.45 | 574.8
0.41 | 0.009685 | 101.4 | 482.81 | 583.4
0.42 | 0.009947 | 102.56 | 488.09 | 592.4
0.43 | 0.010218 | 103.79 | 493.09 | 600.2
0.44 | 0.010503 | 104.82 | 497.95 | 608.2
0.45 | 0.010804 | 106.03 | 502.51 | 615.9
0.46 | 0.011136 | 106.95 | 507 | 623.2
0.47 | 0.011486 | 108.21 | 511.34 | 630.1
0.48 | 0.011803 | 109.29 | 515.54 | 636.9
0.49 | 0.012275 | 110.48 | 519.6 | 643.3
0.5 | 0.012658 | 111.6 | 523.53 | 649.4
0.51 | 0.013134 | 112.76 | 527.38 | 655.3
0.52 | 0.013534 | 113.97 | 531.11 | 660.9
0.53 | 0.013994 | 115.16 | 534.67 | 666.1
0.54 | 0.014492 | 116.36 | 538.13 | 671.1
0.55 | 0.015005 | 117.59 | 541.59 | 675.9
0.56 | 0.015586 | 118.81 | 544.91 | 680.4
0.57 | 0.016184 | 120.08 | 548.08 | 684.5
0.58 | 0.016835 | 121.36 | 551.18 | 688.8
0.59 | 0.017397 | 122.7 | 554.18 | 692.4
0.6 | 0.018119 | 123.82 | 557.12 | 696
0.61 | 0.018767 | 125.23 | 559.95 | 699.6
0.62 | 0.019485 | 126.51 | 562.63 | 702.7
0.63 | 0.020206 | 127.89 | 565.36 | 705.6
0.64 | 0.020914 | 129.29 | 567.79 | 708.2
0.65 | 0.021662 | 130.41 | 570.3 | 710.8
0.66 | 0.022312 | 131.88 | 572.3 | 713.2
0.67 | 0.023212 | 133.21 | 574.8 | 715.5
0.68 | 0.024082 | 134.48 | 577 | 717.2
0.69 | 0.024928 | 135.91 | 579 | 719
0.7 | 0.025749 | 137.23 | 581.2 | 720.8
0.71 | 0.026658 | 138.55 | 582.9 | 722.4
0.72 | 0.027607 | 139.96 | 585 | 724
0.73 | 0.028458 | 141.28 | 586.6 | 724.9
0.74 | 0.029421 | 142.54 | 588.5 | 726
0.75 | 0.030291 | 143.96 | 590.4 | 727.1
0.76 | 0.03139 | 145.34 | 591.8 | 728.5
0.77 | 0.032182 | 146.68 | 593.6 | 729.3
0.78 | 0.033431 | 148.15 | 594.6 | 730.3
0.79 | 0.034482 | 149.38 | 596.5 | 731.3
0.8 | 0.035705 | 150.88 | 597.7 | 731.5
0.81 | 0.036546 | 152.2 | 599 | 732.3
0.82 | 0.037707 | 153.6 | 600.4 | 733.1
0.83 | 0.038835 | 155.05 | 601.5 | 733.7
0.84 | 0.039844 | 156.37 | 603.1 | 734.3
0.85 | 0.041257 | 157.87 | 604.2 | 734.7
0.86 | 0.042342 | 159.32 | 605.4 | 735.3
0.87 | 0.043559 | 160.76 | 606.6 | 735.5
0.88 | 0.04466 | 162.14 | 607.8 | 736.1
0.89 | 0.04592 | 163.57 | 608.6 | 736.7
0.9 | 0.047393 | 165.07 | 610.1 | 737
0.91 | 0.048757 | 166.57 | 611 | 737.1
0.92 | 0.049962 | 168.11 | 612.2 | 737.7
0.93 | 0.051399 | 169.4 | 613.5 | 738.1
0.94 | 0.052735 | 170.97 | 614.2 | 738.3
0.95 | 0.053903 | 172.51 | 615.4 | 738.6
0.96 | 0.055522 | 174.07 | 616.3 | 738.9
0.97 | 0.05685 | 175.51 | 617.4 | 739.3
0.98 | 0.05826 | 176.91 | 618.6 | 739.5
0.99 | 0.06009 | 178.59 | 619.4 | 739.7
1 | 0.06138 | 180.06 | 620.6 | 739.9