## I-V Characteristic (mA-mm)
VDS (V) | VGS = -0.300 V | VGS = 0.100 V | VGS = 0.500 V | VGS = 0.900 V
0 | -3.2485e-05 | -0.5889 | -1.1826 | -5.298
0.01 | 0.0008485 | 7.83 | 15.732 | 12.841
0.02 | 0.0014974 | 15.461 | 32.282 | 30.728
0.03 | 0.0019871 | 22.656 | 48.735 | 48.551
0.04 | 0.002364 | 29.296 | 65.24 | 66.52
0.05 | 0.0026582 | 35.35 | 81.55 | 84.22
0.06 | 0.002895 | 40.792 | 97.7 | 101.78
0.07 | 0.0031016 | 45.734 | 113.88 | 119.56
0.08 | 0.0032812 | 50.05 | 129.73 | 136.81
0.09 | 0.0034397 | 53.947 | 145.34 | 154.01
0.1 | 0.0035789 | 57.22 | 160.71 | 171.02
0.11 | 0.0037278 | 60.33 | 176.11 | 188.15
0.12 | 0.0038664 | 63 | 191.28 | 205.11
0.13 | 0.0039881 | 65.3 | 205.89 | 221.45
0.14 | 0.0041382 | 67.4 | 220.3 | 237.77
0.15 | 0.0042718 | 69.3 | 234.6 | 254.07
0.16 | 0.004419 | 70.92 | 248.35 | 269.84
0.17 | 0.0045647 | 72.45 | 262.17 | 285.85
0.18 | 0.0047069 | 73.77 | 275.29 | 301.16
0.19 | 0.004858 | 75.04 | 288.32 | 316.49
0.2 | 0.004988 | 76.19 | 300.97 | 331.58
0.21 | 0.0051566 | 77.33 | 313.12 | 346.3
0.22 | 0.0053104 | 78.37 | 325.07 | 360.85
0.23 | 0.0054641 | 79.53 | 336.6 | 375.21
0.24 | 0.0056363 | 80.59 | 347.62 | 389.12
0.25 | 0.005698 | 81.72 | 358.39 | 402.87
0.26 | 0.005899 | 82.98 | 368.82 | 416.52
0.27 | 0.006098 | 84.1 | 378.75 | 429.6
0.28 | 0.00629 | 85.49 | 388.34 | 442.51
0.29 | 0.006491 | 86.83 | 397.55 | 455.13
0.3 | 0.006689 | 88.06 | 406.31 | 467.33
0.31 | 0.006865 | 89.41 | 414.95 | 479.66
0.32 | 0.007093 | 90.54 | 422.96 | 491.17
0.33 | 0.007293 | 91.82 | 430.81 | 502.69
0.34 | 0.007515 | 92.93 | 438.21 | 513.79
0.35 | 0.007711 | 94.06 | 445.24 | 524.51
0.36 | 0.007935 | 95.25 | 452.14 | 535.21
0.37 | 0.008157 | 96.31 | 458.6 | 545.3
0.38 | 0.008378 | 97.47 | 464.73 | 555.13
0.39 | 0.008622 | 98.52 | 470.64 | 564.6
0.4 | 0.008891 | 99.71 | 476.37 | 573.9
0.41 | 0.009116 | 100.68 | 481.76 | 582.6
0.42 | 0.009368 | 101.82 | 486.96 | 591.2
0.43 | 0.009672 | 102.9 | 491.96 | 599.4
0.44 | 0.00995 | 104.06 | 496.81 | 607.4
0.45 | 0.010236 | 105.15 | 501.41 | 615
0.46 | 0.010528 | 106.13 | 505.9 | 622.3
0.47 | 0.010846 | 107.29 | 510.28 | 629.3
0.48 | 0.011179 | 108.51 | 514.49 | 635.9
0.49 | 0.011542 | 109.57 | 518.56 | 642.5
0.5 | 0.011927 | 110.8 | 522.39 | 648.5
0.51 | 0.012343 | 111.84 | 526.29 | 654.2
0.52 | 0.01281 | 113.12 | 529.98 | 659.7
0.53 | 0.013206 | 114.29 | 533.62 | 665.1
0.54 | 0.013702 | 115.51 | 537.11 | 670.1
0.55 | 0.014187 | 116.63 | 540.51 | 674.7
0.56 | 0.014704 | 117.95 | 543.87 | 679.2
0.57 | 0.015237 | 119.11 | 547.01 | 683.8
0.58 | 0.015804 | 120.49 | 550.09 | 687.6
0.59 | 0.016442 | 121.68 | 553.06 | 691.4
0.6 | 0.016965 | 122.96 | 555.99 | 694.8
0.61 | 0.017672 | 124.25 | 558.81 | 698.4
0.62 | 0.018321 | 125.58 | 561.55 | 701.4
0.63 | 0.019036 | 126.83 | 564.23 | 704.4
0.64 | 0.019643 | 128.28 | 566.7 | 707.3
0.65 | 0.020433 | 129.5 | 569.15 | 709.6
0.66 | 0.0211 | 130.84 | 571.5 | 712.1
0.67 | 0.021905 | 132.18 | 573.7 | 714.1
0.68 | 0.022621 | 133.52 | 575.8 | 716
0.69 | 0.023489 | 134.84 | 578 | 718.1
0.7 | 0.024299 | 136.21 | 580 | 719.4
0.71 | 0.024963 | 137.54 | 581.8 | 721.3
0.72 | 0.025915 | 138.83 | 583.6 | 722.4
0.73 | 0.026758 | 140.27 | 585.6 | 723.9
0.74 | 0.027676 | 141.42 | 587.6 | 724.9
0.75 | 0.028486 | 142.87 | 588.7 | 726.1
0.76 | 0.029425 | 144.21 | 590.8 | 727.1
0.77 | 0.030374 | 145.59 | 592.4 | 727.9
0.78 | 0.031354 | 146.93 | 594 | 728.7
0.79 | 0.032241 | 148.15 | 595.1 | 729.7
0.8 | 0.033318 | 149.6 | 596.5 | 730.3
0.81 | 0.034445 | 151.08 | 598.2 | 731.3
0.82 | 0.035329 | 152.44 | 599.4 | 731.5
0.83 | 0.03649 | 153.84 | 600.7 | 732.2
0.84 | 0.03752 | 155.2 | 601.9 | 732.7
0.85 | 0.038675 | 156.63 | 603 | 733.3
0.86 | 0.039637 | 158.09 | 604.2 | 733.8
0.87 | 0.040902 | 159.47 | 605.4 | 734.5
0.88 | 0.042026 | 160.84 | 606.6 | 734.9
0.89 | 0.043155 | 162.36 | 607.6 | 735.1
0.9 | 0.04456 | 163.75 | 608.8 | 735.5
0.91 | 0.045793 | 165.25 | 609.9 | 735.6
0.92 | 0.047 | 166.7 | 611 | 736.3
0.93 | 0.048049 | 168.04 | 612.2 | 736.3
0.94 | 0.04941 | 169.64 | 613.1 | 737
0.95 | 0.050733 | 171.13 | 614 | 737.1
0.96 | 0.052077 | 172.53 | 615 | 737.5
0.97 | 0.05343 | 174.13 | 616.3 | 737.7
0.98 | 0.054773 | 175.46 | 617.2 | 738.1
0.99 | 0.056265 | 177.08 | 618.2 | 738.1
1 | 0.0576 | 178.55 | 619.4 | 738.3