## I-V Characteristic (mA-mm)
VDS (V) | VGS = -0.300 V | VGS = 0.100 V | VGS = 0.500 V | VGS = 0.900 V
0 | -2.5513e-05 | -0.566 | -1.0754 | -5.046
0.01 | 0.0008503 | 7.882 | 15.709 | 12.763
0.02 | 0.0014953 | 15.512 | 32.34 | 30.798
0.03 | 0.0019784 | 22.674 | 48.838 | 48.699
0.04 | 0.0023548 | 29.364 | 65.42 | 66.8
0.05 | 0.002656 | 35.4 | 81.56 | 84.48
0.06 | 0.0028916 | 40.838 | 97.91 | 101.84
0.07 | 0.0030988 | 45.788 | 114.33 | 119.87
0.08 | 0.0032734 | 50.139 | 129.81 | 137.03
0.09 | 0.0034272 | 54.012 | 145.48 | 154.13
0.1 | 0.003576 | 57.32 | 161.08 | 171.28
0.11 | 0.0037087 | 60.41 | 176.25 | 188.66
0.12 | 0.0038456 | 63.07 | 191.43 | 205.15
0.13 | 0.0039791 | 65.33 | 206.13 | 221.7
0.14 | 0.0041103 | 67.48 | 220.59 | 238.17
0.15 | 0.0042577 | 69.3 | 234.82 | 254.51
0.16 | 0.0043908 | 70.93 | 248.67 | 270.48
0.17 | 0.0045396 | 72.5 | 262.49 | 286.17
0.18 | 0.0046792 | 73.75 | 275.62 | 301.68
0.19 | 0.0048298 | 75.1 | 288.52 | 317.03
0.2 | 0.0049796 | 76.22 | 301.27 | 331.92
0.21 | 0.0051125 | 77.31 | 313.65 | 347.08
0.22 | 0.0052923 | 78.37 | 325.27 | 361.38
0.23 | 0.0054439 | 79.44 | 336.99 | 375.66
0.24 | 0.0056042 | 80.57 | 348.12 | 389.84
0.25 | 0.005671 | 81.76 | 358.73 | 403.66
0.26 | 0.00587 | 82.95 | 369.21 | 417.03
0.27 | 0.006047 | 84.1 | 379.22 | 430.31
0.28 | 0.006249 | 85.47 | 388.79 | 443.31
0.29 | 0.006435 | 86.78 | 397.88 | 455.84
0.3 | 0.006638 | 88.06 | 406.71 | 468.24
0.31 | 0.00683 | 89.34 | 415.45 | 480.4
0.32 | 0.00702 | 90.4 | 423.42 | 492.1
0.33 | 0.007236 | 91.72 | 431.17 | 503.56
0.34 | 0.007448 | 92.92 | 438.68 | 514.56
0.35 | 0.007681 | 93.93 | 445.87 | 525.59
0.36 | 0.007872 | 95.25 | 452.61 | 536.2
0.37 | 0.008091 | 96.29 | 459.07 | 546.3
0.38 | 0.008332 | 97.45 | 465.35 | 556.12
0.39 | 0.008552 | 98.52 | 471.3 | 565.63
0.4 | 0.008773 | 99.75 | 476.99 | 575
0.41 | 0.009042 | 100.63 | 482.3 | 583.8
0.42 | 0.00932 | 101.82 | 487.54 | 592.4
0.43 | 0.009565 | 102.86 | 492.62 | 600.4
0.44 | 0.009873 | 104 | 497.48 | 608.6
0.45 | 0.010176 | 105.12 | 502.01 | 616.3
0.46 | 0.010509 | 106.09 | 506.58 | 623.4
0.47 | 0.010777 | 107.35 | 510.93 | 630.2
0.48 | 0.011128 | 108.42 | 515.18 | 637.3
0.49 | 0.011479 | 109.61 | 519.19 | 643.7
0.5 | 0.011858 | 110.84 | 523.11 | 650
0.51 | 0.012254 | 111.85 | 527.04 | 655.7
0.52 | 0.012732 | 113.13 | 530.74 | 661.1
0.53 | 0.013138 | 114.29 | 534.36 | 666.5
0.54 | 0.013526 | 115.51 | 537.79 | 671.5
0.55 | 0.014104 | 116.69 | 541.3 | 676
0.56 | 0.0146 | 118 | 544.61 | 680.5
0.57 | 0.015177 | 119.23 | 547.75 | 685.2
0.58 | 0.015725 | 120.5 | 550.88 | 689.4
0.59 | 0.016292 | 121.75 | 553.82 | 692.8
0.6 | 0.016951 | 123.02 | 556.84 | 696.6
0.61 | 0.017549 | 124.34 | 559.61 | 699.8
0.62 | 0.01819 | 125.71 | 562.37 | 702.9
0.63 | 0.018918 | 126.96 | 565.04 | 706
0.64 | 0.019585 | 128.45 | 567.56 | 708.4
0.65 | 0.020275 | 129.52 | 570 | 711.2
0.66 | 0.021059 | 130.96 | 572.3 | 713.3
0.67 | 0.021708 | 132.32 | 574.6 | 715.6
0.68 | 0.022549 | 133.61 | 576.6 | 717.6
0.69 | 0.023281 | 135.02 | 578.7 | 719.2
0.7 | 0.024217 | 136.27 | 580.8 | 721
0.71 | 0.025043 | 137.61 | 582.6 | 722.6
0.72 | 0.025653 | 139.03 | 584.8 | 724
0.73 | 0.02665 | 140.39 | 586.4 | 725.1
0.74 | 0.027452 | 141.59 | 588.2 | 726.5
0.75 | 0.028476 | 143.04 | 589.8 | 727.4
0.76 | 0.029281 | 144.34 | 591.4 | 728.5
0.77 | 0.030328 | 145.74 | 593 | 729.3
0.78 | 0.031211 | 147.21 | 594.3 | 730.3
0.79 | 0.032123 | 148.33 | 596 | 731
0.8 | 0.033221 | 149.83 | 597.4 | 731.5
0.81 | 0.034197 | 151.26 | 598.8 | 732.3
0.82 | 0.035246 | 152.6 | 600 | 733.1
0.83 | 0.036118 | 154.12 | 601.4 | 733.5
0.84 | 0.037373 | 155.33 | 602.6 | 733.9
0.85 | 0.038437 | 156.79 | 603.8 | 734.7
0.86 | 0.039567 | 158.2 | 604.7 | 735.1
0.87 | 0.040679 | 159.7 | 606.2 | 735.4
0.88 | 0.04194 | 161.03 | 607.4 | 735.9
0.89 | 0.043116 | 162.56 | 608.5 | 736.3
0.9 | 0.044209 | 163.97 | 609.6 | 736.7
0.91 | 0.045527 | 165.45 | 610.6 | 737.3
0.92 | 0.046806 | 166.97 | 611.8 | 737.3
0.93 | 0.048142 | 168.35 | 612.7 | 737.9
0.94 | 0.049037 | 169.94 | 613.6 | 738.1
0.95 | 0.050518 | 171.41 | 615 | 738.3
0.96 | 0.051906 | 172.92 | 615.8 | 738.6
0.97 | 0.053384 | 174.49 | 617 | 738.9
0.98 | 0.054594 | 175.71 | 618.1 | 739.1
0.99 | 0.055918 | 177.4 | 619 | 739.5
1 | 0.05742 | 178.8 | 619.9 | 739.7