## I-V Characteristic (mA-mm)
VDS (V) | VGS = -0.300 V | VGS = 0.100 V | VGS = 0.500 V | VGS = 0.900 V
0 | -3.472e-05 | -0.5298 | -1.0454 | -5.313
0.01 | 0.0008245 | 7.74 | 15.704 | 12.914
0.02 | 0.0014535 | 15.446 | 32.377 | 30.81
0.03 | 0.0019252 | 22.558 | 49.115 | 48.926
0.04 | 0.0022932 | 29.242 | 65.7 | 66.74
0.05 | 0.0025773 | 35.167 | 82.02 | 84.75
0.06 | 0.0028149 | 40.583 | 98.21 | 102.31
0.07 | 0.0030096 | 45.496 | 114.4 | 120.07
0.08 | 0.0031814 | 49.812 | 130.33 | 137.39
0.09 | 0.0033356 | 53.633 | 145.96 | 154.61
0.1 | 0.0034644 | 56.92 | 161.54 | 172.06
0.11 | 0.0036087 | 59.91 | 176.99 | 189.07
0.12 | 0.0037393 | 62.64 | 192.07 | 205.65
0.13 | 0.0038669 | 64.94 | 206.75 | 222.42
0.14 | 0.0039985 | 66.93 | 221.15 | 239.13
0.15 | 0.0041405 | 68.86 | 235.93 | 255.21
0.16 | 0.0042893 | 70.41 | 249.56 | 271.18
0.17 | 0.0044087 | 71.95 | 263.07 | 287.13
0.18 | 0.0045387 | 73.26 | 276.62 | 302.52
0.19 | 0.0046908 | 74.5 | 289.58 | 318.14
0.2 | 0.0048157 | 75.74 | 302.22 | 333.17
0.21 | 0.0049832 | 76.7 | 314.47 | 348.06
0.22 | 0.005138 | 77.9 | 326.46 | 362.58
0.23 | 0.0052959 | 78.96 | 338.01 | 376.89
0.24 | 0.0054478 | 80.04 | 349.2 | 391.29
0.25 | 0.0056166 | 81.19 | 360.03 | 404.95
0.26 | 0.005687 | 82.42 | 370.39 | 418.28
0.27 | 0.005878 | 83.72 | 380.31 | 431.76
0.28 | 0.006064 | 84.94 | 390.03 | 444.89
0.29 | 0.006252 | 86.26 | 399.36 | 457.44
0.3 | 0.006446 | 87.5 | 408.05 | 469.81
0.31 | 0.006614 | 88.82 | 416.64 | 482.09
0.32 | 0.006845 | 90.08 | 424.89 | 493.79
0.33 | 0.007046 | 91.26 | 432.68 | 505.49
0.34 | 0.007255 | 92.5 | 440.13 | 516.56
0.35 | 0.007443 | 93.45 | 447.19 | 527.44
0.36 | 0.007669 | 94.76 | 454.11 | 538.11
0.37 | 0.007901 | 95.91 | 460.68 | 548.14
0.38 | 0.008108 | 97.01 | 466.87 | 558.23
0.39 | 0.008347 | 98.07 | 472.71 | 567.81
0.4 | 0.008582 | 99.16 | 478.53 | 576.8
0.41 | 0.008831 | 100.28 | 483.99 | 586
0.42 | 0.009055 | 101.46 | 489.2 | 594.3
0.43 | 0.009357 | 102.56 | 494.13 | 603
0.44 | 0.009637 | 103.58 | 499.08 | 610.8
0.45 | 0.00992 | 104.74 | 503.74 | 618.4
0.46 | 0.010205 | 105.91 | 508.2 | 625.9
0.47 | 0.010542 | 106.97 | 512.5 | 632.9
0.48 | 0.010874 | 108.22 | 516.75 | 639.7
0.49 | 0.011221 | 109.18 | 520.86 | 646
0.5 | 0.011609 | 110.44 | 524.83 | 652.1
0.51 | 0.01201 | 111.64 | 528.61 | 658.2
0.52 | 0.012425 | 112.89 | 532.39 | 663.7
0.53 | 0.012828 | 114.08 | 535.95 | 669.2
0.54 | 0.01332 | 115.28 | 539.53 | 674.1
0.55 | 0.013845 | 116.57 | 542.94 | 678.8
0.56 | 0.014407 | 117.75 | 546.21 | 683.8
0.57 | 0.014877 | 119.07 | 549.44 | 687.7
0.58 | 0.015436 | 120.28 | 552.53 | 691.6
0.59 | 0.015996 | 121.54 | 555.54 | 695.8
0.6 | 0.016579 | 122.96 | 558.43 | 699.2
0.61 | 0.017247 | 124.18 | 561.34 | 702.7
0.62 | 0.017858 | 125.57 | 563.98 | 705.9
0.63 | 0.018574 | 126.75 | 566.7 | 708.7
0.64 | 0.019167 | 128.15 | 569.23 | 711.4
0.65 | 0.019894 | 129.54 | 571.6 | 714
0.66 | 0.020662 | 130.84 | 573.9 | 716.1
0.67 | 0.021366 | 132.3 | 576.2 | 718.2
0.68 | 0.022164 | 133.48 | 578.6 | 720.4
0.69 | 0.022994 | 134.96 | 580.4 | 722
0.7 | 0.023744 | 136.33 | 582.3 | 723.9
0.71 | 0.024502 | 137.61 | 584.6 | 725.3
0.72 | 0.025322 | 138.94 | 586.6 | 726.7
0.73 | 0.02624 | 140.3 | 588.2 | 728.1
0.74 | 0.027161 | 141.7 | 589.8 | 729
0.75 | 0.027948 | 143.08 | 591.7 | 730.3
0.76 | 0.028971 | 144.4 | 593.3 | 731.3
0.77 | 0.029878 | 145.7 | 594.9 | 731.9
0.78 | 0.030857 | 147.17 | 596.2 | 733.1
0.79 | 0.031711 | 148.51 | 597.8 | 733.5
0.8 | 0.032771 | 149.94 | 599.3 | 734.3
0.81 | 0.033813 | 151.42 | 600.5 | 735.1
0.82 | 0.034742 | 152.6 | 602.1 | 735.5
0.83 | 0.035992 | 154.16 | 603.1 | 736.1
0.84 | 0.037058 | 155.54 | 604.4 | 736.7
0.85 | 0.038261 | 157.03 | 605.8 | 737.3
0.86 | 0.039084 | 158.51 | 607.1 | 737.7
0.87 | 0.040319 | 159.84 | 608.2 | 738.1
0.88 | 0.041473 | 161.32 | 609 | 738.3
0.89 | 0.042653 | 162.77 | 610.3 | 738.8
0.9 | 0.043923 | 164.17 | 611.4 | 739.3
0.91 | 0.045276 | 165.61 | 612.4 | 739.7
0.92 | 0.046444 | 167.16 | 613.5 | 739.9
0.93 | 0.047578 | 168.68 | 614.7 | 740.3
0.94 | 0.048999 | 170.18 | 615.6 | 740.5
0.95 | 0.050323 | 171.68 | 616.6 | 740.9
0.96 | 0.051959 | 173.04 | 617.9 | 741.3
0.97 | 0.053255 | 174.67 | 618.6 | 741.5
0.98 | 0.054417 | 176.17 | 619.8 | 741.8
0.99 | 0.055983 | 177.66 | 620.7 | 741.9
1 | 0.0573 | 179.22 | 621.8 | 742.3