## I-V Characteristic (mA-mm)
VDS (V) | VGS = -0.300 V | VGS = 0.100 V | VGS = 0.500 V | VGS = 0.900 V
0 | -2.3212e-05 | -0.5435 | -1.1659 | -5.021
0.01 | 0.0008154 | 7.866 | 15.78 | 12.877
0.02 | 0.0014332 | 15.512 | 32.397 | 30.82
0.03 | 0.0019019 | 22.656 | 48.894 | 48.85
0.04 | 0.0022612 | 29.299 | 65.56 | 66.87
0.05 | 0.0025432 | 35.288 | 81.86 | 84.67
0.06 | 0.0027704 | 40.757 | 98 | 102.09
0.07 | 0.0029553 | 45.66 | 114.35 | 120.17
0.08 | 0.0031286 | 49.971 | 130.15 | 137.35
0.09 | 0.0032757 | 53.828 | 145.85 | 154.61
0.1 | 0.003412 | 57.16 | 161.28 | 171.76
0.11 | 0.0035411 | 60.16 | 176.73 | 188.87
0.12 | 0.0036658 | 62.87 | 192 | 205.8
0.13 | 0.0037899 | 65.14 | 206.61 | 222.3
0.14 | 0.0039045 | 67.25 | 221.09 | 238.7
0.15 | 0.0040462 | 69.08 | 235.46 | 255.09
0.16 | 0.0041772 | 70.69 | 249.23 | 271.28
0.17 | 0.0042983 | 72.2 | 263.07 | 286.82
0.18 | 0.0044388 | 73.4 | 276.19 | 302.38
0.19 | 0.004584 | 74.69 | 289.3 | 317.88
0.2 | 0.0047263 | 75.87 | 301.94 | 332.85
0.21 | 0.0048581 | 76.96 | 314.23 | 348
0.22 | 0.0050042 | 78.04 | 326.16 | 362.44
0.23 | 0.0051476 | 79.08 | 337.76 | 376.85
0.24 | 0.0052839 | 80.21 | 348.82 | 390.93
0.25 | 0.0054598 | 81.31 | 359.64 | 404.63
0.26 | 0.0056104 | 82.5 | 370.1 | 418.33
0.27 | 0.005685 | 83.72 | 380.02 | 431.57
0.28 | 0.005858 | 85.01 | 389.63 | 444.52
0.29 | 0.006055 | 86.32 | 398.87 | 457.2
0.3 | 0.006246 | 87.53 | 407.66 | 469.65
0.31 | 0.006442 | 88.82 | 416.36 | 481.8
0.32 | 0.006609 | 89.92 | 424.39 | 493.53
0.33 | 0.006818 | 91.18 | 432.25 | 505.15
0.34 | 0.007018 | 92.38 | 439.7 | 516.28
0.35 | 0.007222 | 93.55 | 446.82 | 527.29
0.36 | 0.00742 | 94.72 | 453.71 | 537.81
0.37 | 0.007631 | 95.67 | 460.18 | 548.05
0.38 | 0.007844 | 96.89 | 466.39 | 557.96
0.39 | 0.008025 | 97.93 | 472.3 | 567.42
0.4 | 0.00829 | 99.03 | 478.02 | 576.6
0.41 | 0.008511 | 100.12 | 483.49 | 585.8
0.42 | 0.008785 | 101.21 | 488.69 | 594.2
0.43 | 0.00902 | 102.29 | 493.69 | 602.6
0.44 | 0.009279 | 103.38 | 498.56 | 610.6
0.45 | 0.009545 | 104.47 | 503.15 | 618.2
0.46 | 0.00981 | 105.47 | 507.68 | 625.7
0.47 | 0.010119 | 106.63 | 511.98 | 632.7
0.48 | 0.010432 | 107.67 | 516.24 | 639.4
0.49 | 0.010774 | 108.87 | 520.33 | 645.4
0.5 | 0.011079 | 110.06 | 524.23 | 652.1
0.51 | 0.011488 | 111.08 | 528.06 | 657.8
0.52 | 0.011892 | 112.32 | 531.81 | 663.4
0.53 | 0.012328 | 113.53 | 535.44 | 668.7
0.54 | 0.01274 | 114.64 | 538.89 | 673.8
0.55 | 0.013207 | 115.86 | 542.29 | 678.6
0.56 | 0.013682 | 117.14 | 545.63 | 683.4
0.57 | 0.01418 | 118.28 | 548.82 | 687.5
0.58 | 0.014722 | 119.61 | 551.9 | 691.6
0.59 | 0.015293 | 120.9 | 554.82 | 695.4
0.6 | 0.015846 | 122.03 | 557.79 | 698.8
0.61 | 0.016388 | 123.38 | 560.63 | 702.5
0.62 | 0.016987 | 124.63 | 563.3 | 705.7
0.63 | 0.017649 | 125.99 | 566 | 708.5
0.64 | 0.018278 | 127.33 | 568.42 | 711.2
0.65 | 0.018935 | 128.49 | 570.7 | 713.7
0.66 | 0.019637 | 129.89 | 572.8 | 715.7
0.67 | 0.020316 | 131.2 | 575.4 | 718.1
0.68 | 0.020976 | 132.56 | 577.6 | 720
0.69 | 0.021815 | 133.93 | 579.8 | 721.9
0.7 | 0.022473 | 135.12 | 581.6 | 723.4
0.71 | 0.023333 | 136.55 | 583.4 | 724.7
0.72 | 0.024041 | 137.83 | 585.6 | 726.5
0.73 | 0.0248 | 139.27 | 587.3 | 727.5
0.74 | 0.025681 | 140.51 | 589 | 728.7
0.75 | 0.026421 | 141.82 | 590.6 | 729.7
0.76 | 0.027324 | 143.18 | 592.2 | 730.9
0.77 | 0.028167 | 144.54 | 594 | 731.5
0.78 | 0.029195 | 145.85 | 595.6 | 732.4
0.79 | 0.029933 | 147.09 | 596.8 | 733.3
0.8 | 0.030964 | 148.51 | 598.1 | 733.9
0.81 | 0.031902 | 149.99 | 599.4 | 734.9
0.82 | 0.032896 | 151.32 | 601 | 735.1
0.83 | 0.03368 | 152.78 | 602.2 | 735.6
0.84 | 0.034766 | 154 | 603.5 | 736.3
0.85 | 0.035754 | 155.51 | 604.6 | 736.9
0.86 | 0.036823 | 156.99 | 605.8 | 737.5
0.87 | 0.038012 | 158.45 | 607 | 737.9
0.88 | 0.039086 | 159.86 | 607.9 | 738.3
0.89 | 0.039965 | 161.22 | 609.2 | 738.4
0.9 | 0.041088 | 162.69 | 610.4 | 738.8
0.91 | 0.042414 | 164.18 | 611.5 | 739.1
0.92 | 0.043466 | 165.7 | 612.6 | 739.7
0.93 | 0.044674 | 167.02 | 613.6 | 739.9
0.94 | 0.045794 | 168.62 | 614.3 | 740.2
0.95 | 0.046843 | 169.97 | 615.9 | 740.5
0.96 | 0.048301 | 171.54 | 616.6 | 740.7
0.97 | 0.049346 | 173.08 | 617.5 | 741.1
0.98 | 0.050704 | 174.35 | 619.1 | 741.3
0.99 | 0.051996 | 175.93 | 619.8 | 741.5
1 | 0.053406 | 177.45 | 620.7 | 741.7