## I-V Characteristic (mA-mm)
VDS (V) | VGS = -0.300 V | VGS = 0.100 V | VGS = 0.500 V | VGS = 0.900 V
0 | -4.1788e-05 | -0.5603 | -1.0322 | -5.283
0.01 | 0.0009112 | 7.83 | 15.891 | 13.167
0.02 | 0.0016156 | 15.793 | 32.324 | 30.881
0.03 | 0.0021425 | 22.977 | 48.858 | 48.705
0.04 | 0.0025554 | 29.717 | 65.34 | 66.7
0.05 | 0.0028656 | 35.846 | 81.7 | 84.47
0.06 | 0.0031289 | 41.363 | 97.91 | 102.1
0.07 | 0.0033424 | 46.427 | 114.07 | 119.55
0.08 | 0.0035316 | 50.851 | 130.06 | 137.17
0.09 | 0.0037069 | 54.822 | 145.6 | 154.23
0.1 | 0.0038707 | 58.05 | 161.06 | 171.33
0.11 | 0.0040389 | 61.21 | 176.4 | 188.39
0.12 | 0.0041732 | 63.99 | 191.29 | 205.1
0.13 | 0.0043258 | 66.38 | 206.37 | 221.78
0.14 | 0.004477 | 68.52 | 220.66 | 238.05
0.15 | 0.0046116 | 70.45 | 234.92 | 254.31
0.16 | 0.0047652 | 72.17 | 248.89 | 270.21
0.17 | 0.0049202 | 73.7 | 262.48 | 286.2
0.18 | 0.0050845 | 75.04 | 275.77 | 301.42
0.19 | 0.0052501 | 76.4 | 288.86 | 316.91
0.2 | 0.0054155 | 77.62 | 301.49 | 331.97
0.21 | 0.0055789 | 78.76 | 313.65 | 346.63
0.22 | 0.005689 | 79.89 | 325.72 | 361.39
0.23 | 0.00589 | 80.93 | 337.29 | 375.69
0.24 | 0.006073 | 82.13 | 348.42 | 389.59
0.25 | 0.006266 | 83.33 | 359.12 | 403.35
0.26 | 0.006467 | 84.63 | 369.45 | 416.68
0.27 | 0.006672 | 85.87 | 379.69 | 430.17
0.28 | 0.006859 | 87.07 | 389.17 | 442.9
0.29 | 0.007045 | 88.5 | 398.38 | 455.54
0.3 | 0.007284 | 89.82 | 407.27 | 467.87
0.31 | 0.00749 | 91.11 | 415.83 | 480.08
0.32 | 0.007742 | 92.34 | 423.98 | 491.69
0.33 | 0.007924 | 93.56 | 431.85 | 503.23
0.34 | 0.008163 | 94.74 | 439.33 | 514.41
0.35 | 0.008388 | 95.91 | 446.47 | 525.15
0.36 | 0.00862 | 97.03 | 453.35 | 535.8
0.37 | 0.008865 | 98.11 | 459.87 | 545.93
0.38 | 0.009127 | 99.28 | 466.1 | 555.82
0.39 | 0.009392 | 100.42 | 472.01 | 565.34
0.4 | 0.009625 | 101.56 | 477.81 | 574.5
0.41 | 0.009923 | 102.71 | 483.24 | 583.4
0.42 | 0.010178 | 103.63 | 488.48 | 591.8
0.43 | 0.010502 | 104.81 | 493.49 | 600.2
0.44 | 0.010775 | 105.89 | 498.32 | 608.3
0.45 | 0.011118 | 107.09 | 503.03 | 615.8
0.46 | 0.011439 | 108.24 | 507.46 | 623.1
0.47 | 0.011774 | 109.29 | 511.84 | 630
0.48 | 0.012196 | 110.43 | 516.09 | 637.1
0.49 | 0.012559 | 111.57 | 520.17 | 643
0.5 | 0.012982 | 112.78 | 524.11 | 649.3
0.51 | 0.013406 | 113.88 | 527.97 | 655.3
0.52 | 0.013897 | 115.12 | 531.7 | 660.9
0.53 | 0.014386 | 116.35 | 535.34 | 666.1
0.54 | 0.014938 | 117.57 | 538.9 | 671
0.55 | 0.015449 | 118.83 | 542.23 | 676
0.56 | 0.016031 | 119.96 | 545.63 | 680.6
0.57 | 0.016658 | 121.27 | 548.83 | 685
0.58 | 0.017222 | 122.52 | 551.95 | 689
0.59 | 0.017943 | 123.84 | 555.01 | 692.8
0.6 | 0.01859 | 125.19 | 557.83 | 696.4
0.61 | 0.019294 | 126.35 | 560.67 | 699.7
0.62 | 0.019926 | 127.75 | 563.45 | 702.9
0.63 | 0.020648 | 129.1 | 566.11 | 705.8
0.64 | 0.021412 | 130.42 | 568.74 | 708.6
0.65 | 0.02221 | 131.72 | 570.9 | 711.2
0.66 | 0.023085 | 133.06 | 573.3 | 713.7
0.67 | 0.023873 | 134.42 | 575.4 | 715.7
0.68 | 0.024767 | 135.77 | 577.8 | 717.6
0.69 | 0.025471 | 137.19 | 580 | 719.6
0.7 | 0.026445 | 138.35 | 581.9 | 721.2
0.71 | 0.027313 | 139.86 | 584 | 722.8
0.72 | 0.028361 | 141.24 | 586 | 724.2
0.73 | 0.029131 | 142.54 | 588 | 725.5
0.74 | 0.030232 | 143.98 | 589.4 | 726.7
0.75 | 0.031186 | 145.17 | 591 | 727.9
0.76 | 0.03218 | 146.61 | 592.6 | 728.7
0.77 | 0.033173 | 148.03 | 594.2 | 729.7
0.78 | 0.03422 | 149.35 | 595.8 | 730.6
0.79 | 0.035497 | 150.81 | 597.2 | 731.5
0.8 | 0.036366 | 152.08 | 598.6 | 732.1
0.81 | 0.037516 | 153.57 | 600.2 | 733.1
0.82 | 0.038625 | 154.97 | 601.2 | 733.5
0.83 | 0.039837 | 156.35 | 602.6 | 734.3
0.84 | 0.040999 | 157.63 | 603.8 | 734.9
0.85 | 0.042248 | 159.11 | 605 | 735.4
0.86 | 0.043499 | 160.59 | 606.3 | 735.6
0.87 | 0.044483 | 162.06 | 607.4 | 736.3
0.88 | 0.045885 | 163.54 | 608.6 | 736.7
0.89 | 0.04705 | 164.81 | 609.9 | 737
0.9 | 0.048612 | 166.38 | 610.8 | 737.5
0.91 | 0.04983 | 167.86 | 611.9 | 737.9
0.92 | 0.051298 | 169.3 | 613.3 | 738.3
0.93 | 0.052637 | 170.85 | 614 | 738.6
0.94 | 0.054053 | 172.26 | 615.4 | 738.7
0.95 | 0.055536 | 173.76 | 616.3 | 739.3
0.96 | 0.05705 | 175.31 | 617.2 | 739.5
0.97 | 0.0582 | 176.79 | 618.4 | 739.9
0.98 | 0.05984 | 178.17 | 619.5 | 739.9
0.99 | 0.06184 | 179.73 | 620.2 | 740.3
1 | 0.06297 | 181.2 | 621.4 | 740.9