## I-V Characteristic (mA-mm)
VDS (V) | VGS = -0.300 V | VGS = 0.100 V | VGS = 0.500 V | VGS = 0.900 V
0 | -4.3412e-05 | -0.5164 | -1.0874 | -5.126
0.01 | 0.0009444 | 7.898 | 15.687 | 12.855
0.02 | 0.001678 | 15.686 | 32.275 | 30.81
0.03 | 0.0022283 | 22.946 | 49.041 | 48.941
0.04 | 0.0026502 | 29.813 | 65.42 | 66.68
0.05 | 0.0029839 | 35.849 | 81.82 | 84.58
0.06 | 0.0032564 | 41.381 | 97.8 | 102.08
0.07 | 0.0034885 | 46.456 | 114.2 | 119.6
0.08 | 0.0036884 | 50.902 | 129.93 | 137.05
0.09 | 0.0038539 | 54.847 | 145.43 | 154.26
0.1 | 0.0040232 | 58.12 | 161.24 | 171.44
0.11 | 0.0041925 | 61.25 | 176.54 | 188.45
0.12 | 0.0043385 | 64.05 | 191.42 | 205.22
0.13 | 0.0045005 | 66.54 | 206.23 | 221.72
0.14 | 0.0046514 | 68.63 | 220.72 | 237.8
0.15 | 0.0048222 | 70.61 | 235.19 | 254.64
0.16 | 0.0049684 | 72.3 | 248.85 | 270.36
0.17 | 0.0051393 | 73.88 | 262.6 | 285.88
0.18 | 0.0053035 | 75.25 | 275.91 | 301.51
0.19 | 0.0054576 | 76.6 | 288.96 | 316.91
0.2 | 0.0056503 | 77.72 | 301.62 | 332.01
0.21 | 0.005748 | 78.97 | 313.99 | 346.66
0.22 | 0.005951 | 80.03 | 325.77 | 361.34
0.23 | 0.006142 | 81.21 | 337.37 | 375.62
0.24 | 0.006348 | 82.42 | 348.82 | 389.73
0.25 | 0.006541 | 83.51 | 359.49 | 403.44
0.26 | 0.006757 | 84.85 | 369.71 | 416.93
0.27 | 0.006968 | 86.23 | 379.88 | 430.09
0.28 | 0.007184 | 87.51 | 389.48 | 442.95
0.29 | 0.007389 | 88.94 | 398.83 | 455.91
0.3 | 0.007571 | 90.09 | 407.56 | 468.03
0.31 | 0.007825 | 91.41 | 416.29 | 480.04
0.32 | 0.008059 | 92.69 | 424.42 | 491.85
0.33 | 0.008301 | 93.93 | 432.25 | 503.32
0.34 | 0.008541 | 95.08 | 439.72 | 514.56
0.35 | 0.008798 | 96.31 | 446.95 | 525.1
0.36 | 0.009031 | 97.45 | 453.88 | 535.87
0.37 | 0.009274 | 98.59 | 460.36 | 546.08
0.38 | 0.009547 | 99.75 | 466.59 | 555.97
0.39 | 0.009818 | 100.76 | 472.52 | 565.42
0.4 | 0.010121 | 101.95 | 478.35 | 574.6
0.41 | 0.010365 | 103.06 | 483.79 | 584
0.42 | 0.010717 | 104.16 | 488.98 | 592.4
0.43 | 0.011003 | 105.37 | 494.05 | 600.4
0.44 | 0.011364 | 106.33 | 498.97 | 608.5
0.45 | 0.011655 | 107.55 | 503.61 | 616.3
0.46 | 0.012039 | 108.61 | 508.03 | 623.4
0.47 | 0.01238 | 109.73 | 512.5 | 630.3
0.48 | 0.01275 | 110.91 | 516.76 | 637.1
0.49 | 0.013207 | 112.12 | 520.85 | 643.5
0.5 | 0.013679 | 113.24 | 524.81 | 649.7
0.51 | 0.01421 | 114.44 | 528.66 | 655.5
0.52 | 0.014653 | 115.65 | 532.44 | 661.2
0.53 | 0.015192 | 116.82 | 536.05 | 666.5
0.54 | 0.015734 | 118.04 | 539.57 | 671.5
0.55 | 0.016326 | 119.35 | 542.94 | 676
0.56 | 0.016933 | 120.6 | 546.37 | 680.8
0.57 | 0.017555 | 121.9 | 549.49 | 685.1
0.58 | 0.018202 | 123.02 | 552.66 | 689.4
0.59 | 0.018876 | 124.43 | 555.64 | 693.2
0.6 | 0.019674 | 125.68 | 558.63 | 696.6
0.61 | 0.020334 | 127.04 | 561.49 | 700
0.62 | 0.021128 | 128.41 | 564.18 | 703.2
0.63 | 0.021881 | 129.68 | 566.81 | 706
0.64 | 0.022712 | 131 | 569.42 | 709
0.65 | 0.023515 | 132.36 | 571.8 | 711.4
0.66 | 0.024365 | 133.76 | 574 | 713.6
0.67 | 0.025201 | 135.02 | 576.6 | 716
0.68 | 0.026118 | 136.39 | 578.6 | 718
0.69 | 0.027038 | 137.75 | 580.6 | 719.8
0.7 | 0.027885 | 139.13 | 582.6 | 721.3
0.71 | 0.028986 | 140.53 | 584.8 | 722.9
0.72 | 0.02996 | 141.74 | 586.6 | 724.5
0.73 | 0.03104 | 143.17 | 588.3 | 725.8
0.74 | 0.031915 | 144.58 | 590.4 | 727.1
0.75 | 0.032961 | 145.89 | 592 | 728.1
0.76 | 0.033993 | 147.39 | 593.6 | 729.1
0.77 | 0.035074 | 148.63 | 595.2 | 729.9
0.78 | 0.036321 | 150.06 | 596.6 | 731.1
0.79 | 0.037337 | 151.45 | 598.1 | 731.9
0.8 | 0.038668 | 152.88 | 599.4 | 732.5
0.81 | 0.039653 | 154.16 | 600.9 | 733.1
0.82 | 0.041026 | 155.64 | 602.2 | 733.9
0.83 | 0.042311 | 157.06 | 603.6 | 734.7
0.84 | 0.04354 | 158.47 | 604.7 | 735.1
0.85 | 0.044602 | 159.99 | 606.3 | 735.7
0.86 | 0.045948 | 161.17 | 607.2 | 736.3
0.87 | 0.047453 | 162.77 | 608.5 | 736.7
0.88 | 0.048611 | 164.25 | 609.5 | 737
0.89 | 0.050033 | 165.73 | 610.6 | 737.5
0.9 | 0.051475 | 167.29 | 611.8 | 737.8
0.91 | 0.052952 | 168.58 | 613.1 | 738.3
0.92 | 0.05409 | 170.2 | 613.8 | 738.4
0.93 | 0.055769 | 171.68 | 615 | 738.7
0.94 | 0.05738 | 173.21 | 615.9 | 739.1
0.95 | 0.05888 | 174.75 | 617 | 739.7
0.96 | 0.06054 | 176.16 | 618.3 | 739.9
0.97 | 0.06176 | 177.64 | 619.2 | 740.2
0.98 | 0.06367 | 179.19 | 620.3 | 740.7
0.99 | 0.06515 | 180.78 | 621.4 | 740.9
1 | 0.06707 | 182.18 | 622.3 | 741.1