## I-V Characteristic (mA-mm)
VDS (V) | VGS = -0.300 V | VGS = 0.100 V | VGS = 0.500 V | VGS = 0.900 V
0 | -5.164e-05 | -0.5263 | -1.1217 | -5.0353
0.01 | 0.0009973 | 7.942 | 15.753 | 13.122
0.02 | 0.001777 | 15.796 | 32.39 | 30.895
0.03 | 0.0023596 | 23.119 | 48.931 | 49.085
0.04 | 0.0028145 | 29.92 | 65.5 | 66.86
0.05 | 0.0031647 | 36.093 | 81.82 | 84.87
0.06 | 0.0034614 | 41.709 | 98.06 | 102.3
0.07 | 0.0037078 | 46.777 | 114.39 | 119.96
0.08 | 0.0039131 | 51.276 | 130.14 | 137.29
0.09 | 0.0041218 | 55.263 | 145.88 | 154.41
0.1 | 0.0043051 | 58.6 | 161.34 | 171.77
0.11 | 0.0044843 | 61.82 | 176.63 | 188.74
0.12 | 0.0046497 | 64.6 | 192.01 | 205.42
0.13 | 0.0048203 | 67.02 | 206.55 | 221.99
0.14 | 0.0049905 | 69.31 | 221.03 | 238.57
0.15 | 0.00514 | 71.25 | 235.47 | 254.72
0.16 | 0.0053402 | 73 | 249.31 | 270.71
0.17 | 0.0055075 | 74.55 | 263.03 | 286.42
0.18 | 0.0056906 | 75.98 | 276.28 | 301.92
0.19 | 0.005805 | 77.36 | 289.38 | 317.55
0.2 | 0.006019 | 78.58 | 302 | 332.44
0.21 | 0.00622 | 79.79 | 314.41 | 347.18
0.22 | 0.006433 | 80.89 | 326.34 | 361.76
0.23 | 0.006636 | 82.12 | 337.96 | 375.98
0.24 | 0.00684 | 83.26 | 349.05 | 390.22
0.25 | 0.007068 | 84.54 | 359.92 | 403.74
0.26 | 0.007262 | 85.81 | 370.39 | 417.22
0.27 | 0.007529 | 86.97 | 380.33 | 430.57
0.28 | 0.007747 | 88.5 | 389.97 | 443.47
0.29 | 0.007994 | 89.85 | 399.27 | 456.01
0.3 | 0.008203 | 91.13 | 408.14 | 468.32
0.31 | 0.008457 | 92.56 | 416.77 | 480.45
0.32 | 0.008691 | 93.64 | 424.87 | 492.11
0.33 | 0.008963 | 94.97 | 432.78 | 503.76
0.34 | 0.009239 | 96.19 | 440.28 | 514.8
0.35 | 0.009525 | 97.35 | 447.38 | 525.56
0.36 | 0.00978 | 98.59 | 454.3 | 536.11
0.37 | 0.010024 | 99.65 | 460.82 | 546.21
0.38 | 0.01035 | 100.88 | 467.03 | 556.28
0.39 | 0.01067 | 101.94 | 473 | 565.69
0.4 | 0.011 | 103.15 | 478.76 | 575
0.41 | 0.011295 | 104.12 | 484.24 | 584
0.42 | 0.011632 | 105.32 | 489.5 | 592.2
0.43 | 0.011959 | 106.47 | 494.49 | 600.6
0.44 | 0.012313 | 107.61 | 499.4 | 608.6
0.45 | 0.012686 | 108.81 | 504.04 | 616.3
0.46 | 0.013078 | 109.82 | 508.6 | 623.4
0.47 | 0.013489 | 111 | 512.91 | 630.3
0.48 | 0.013912 | 112.26 | 517.21 | 637.3
0.49 | 0.014395 | 113.37 | 521.26 | 643.7
0.5 | 0.014876 | 114.54 | 525.2 | 649.8
0.51 | 0.015438 | 115.63 | 529.09 | 655.5
0.52 | 0.015978 | 116.95 | 532.85 | 661.1
0.53 | 0.016602 | 118.16 | 536.52 | 666.6
0.54 | 0.017151 | 119.39 | 540 | 671.7
0.55 | 0.017722 | 120.62 | 543.44 | 676.3
0.56 | 0.018484 | 121.88 | 546.78 | 680.9
0.57 | 0.019177 | 123.22 | 550 | 685.2
0.58 | 0.019958 | 124.5 | 553.17 | 689.1
0.59 | 0.020616 | 125.85 | 556.07 | 693.2
0.6 | 0.021462 | 126.97 | 559.1 | 696.5
0.61 | 0.022253 | 128.33 | 561.95 | 700
0.62 | 0.023106 | 129.7 | 564.67 | 703.2
0.63 | 0.023917 | 131 | 567.36 | 706.2
0.64 | 0.024843 | 132.56 | 569.87 | 709.3
0.65 | 0.025755 | 133.68 | 572.3 | 711.4
0.66 | 0.026616 | 135.13 | 574.6 | 713.9
0.67 | 0.027682 | 136.48 | 576.6 | 716
0.68 | 0.028623 | 137.87 | 579 | 718.1
0.69 | 0.029711 | 139.24 | 581 | 719.7
0.7 | 0.030657 | 140.56 | 583.2 | 721.9
0.71 | 0.031804 | 141.94 | 585.3 | 723.3
0.72 | 0.032854 | 143.3 | 587.2 | 724.7
0.73 | 0.033908 | 144.67 | 588.7 | 726.1
0.74 | 0.035041 | 146.01 | 590.8 | 727.1
0.75 | 0.036201 | 147.41 | 592.6 | 728.3
0.76 | 0.03749 | 148.85 | 594.2 | 729.7
0.77 | 0.038442 | 150.21 | 595.8 | 730.3
0.78 | 0.039767 | 151.7 | 597.4 | 731.5
0.79 | 0.041064 | 152.94 | 598.9 | 732.2
0.8 | 0.042302 | 154.44 | 599.9 | 732.9
0.81 | 0.043727 | 155.84 | 601.4 | 733.5
0.82 | 0.045105 | 157.29 | 602.8 | 734.5
0.83 | 0.046335 | 158.71 | 604.2 | 735.1
0.84 | 0.047593 | 160.07 | 605.6 | 735.5
0.85 | 0.049207 | 161.56 | 606.6 | 736.3
0.86 | 0.050643 | 163.01 | 607.8 | 736.7
0.87 | 0.052064 | 164.51 | 609 | 737.3
0.88 | 0.053457 | 165.85 | 610.1 | 737.7
0.89 | 0.055119 | 167.37 | 611.1 | 738.1
0.9 | 0.056631 | 168.92 | 612.4 | 738.5
0.91 | 0.05784 | 170.38 | 613.5 | 738.7
0.92 | 0.0599 | 172 | 614.3 | 739.5
0.93 | 0.06153 | 173.33 | 615.8 | 739.5
0.94 | 0.06305 | 174.9 | 616.6 | 739.9
0.95 | 0.06496 | 176.48 | 617.5 | 740.5
0.96 | 0.06615 | 177.96 | 619.1 | 740.7
0.97 | 0.06825 | 179.62 | 619.8 | 740.7
0.98 | 0.06978 | 181.04 | 621 | 741.1
0.99 | 0.07163 | 182.58 | 621.9 | 741.2
1 | 0.07341 | 184.07 | 623.1 | 741.8