## I-V Characteristic (mA-mm)
VDS (V) | VGS = -0.300 V | VGS = 0.100 V | VGS = 0.500 V | VGS = 0.900 V
0 | -5.099e-05 | -0.6084 | -1.0273 | -5.0971
0.01 | 0.0010081 | 7.948 | 15.713 | 12.967
0.02 | 0.0017918 | 15.82 | 32.385 | 31.297
0.03 | 0.0023829 | 23.186 | 48.859 | 48.951
0.04 | 0.002843 | 30.026 | 65.62 | 67.27
0.05 | 0.0031969 | 36.247 | 81.66 | 84.74
0.06 | 0.0034904 | 41.851 | 98.19 | 102.2
0.07 | 0.0037438 | 46.975 | 114.35 | 120.12
0.08 | 0.0039567 | 51.453 | 130.09 | 137.21
0.09 | 0.0041675 | 55.476 | 145.79 | 154.61
0.1 | 0.0043473 | 58.81 | 161.44 | 171.69
0.11 | 0.004528 | 62.01 | 176.85 | 188.81
0.12 | 0.0047049 | 64.78 | 191.8 | 205.5
0.13 | 0.0048684 | 67.38 | 206.65 | 221.98
0.14 | 0.0050465 | 69.54 | 221.19 | 238.63
0.15 | 0.0052067 | 71.49 | 235.68 | 254.83
0.16 | 0.0053821 | 73.29 | 249.48 | 270.53
0.17 | 0.0055664 | 74.82 | 263.27 | 286.42
0.18 | 0.00571 | 76.28 | 276.53 | 302.11
0.19 | 0.005912 | 77.65 | 289.44 | 317.3
0.2 | 0.006114 | 78.92 | 302.39 | 332.39
0.21 | 0.0063 | 80.04 | 314.65 | 347.25
0.22 | 0.0065 | 81.19 | 326.49 | 361.64
0.23 | 0.006707 | 82.41 | 338.15 | 376.19
0.24 | 0.006941 | 83.66 | 349.45 | 390.15
0.25 | 0.00715 | 84.86 | 360.3 | 403.87
0.26 | 0.00738 | 86.09 | 370.58 | 417.26
0.27 | 0.007604 | 87.55 | 380.72 | 430.46
0.28 | 0.007804 | 88.9 | 390.42 | 443.63
0.29 | 0.008068 | 90.24 | 399.66 | 455.94
0.3 | 0.00832 | 91.66 | 408.58 | 468.29
0.31 | 0.008589 | 92.86 | 417.31 | 480.53
0.32 | 0.008808 | 94.17 | 425.43 | 492.31
0.33 | 0.009071 | 95.43 | 433.25 | 503.79
0.34 | 0.009335 | 96.65 | 440.91 | 514.86
0.35 | 0.009587 | 97.79 | 448.11 | 525.63
0.36 | 0.009897 | 99.02 | 454.98 | 536.3
0.37 | 0.010182 | 100.3 | 461.48 | 546.57
0.38 | 0.010482 | 101.36 | 467.75 | 556.25
0.39 | 0.010763 | 102.53 | 473.81 | 565.81
0.4 | 0.011097 | 103.6 | 479.55 | 574.9
0.41 | 0.011409 | 104.75 | 484.96 | 584
0.42 | 0.01177 | 105.88 | 490.23 | 592.2
0.43 | 0.01207 | 107.08 | 495.33 | 600.7
0.44 | 0.012448 | 108.28 | 500.2 | 609
0.45 | 0.012789 | 109.29 | 504.84 | 616.4
0.46 | 0.013156 | 110.4 | 509.36 | 623.8
0.47 | 0.013605 | 111.62 | 513.8 | 630.7
0.48 | 0.014075 | 112.74 | 518.02 | 637.7
0.49 | 0.014573 | 114.08 | 522.11 | 643.9
0.5 | 0.015012 | 115.11 | 526.09 | 650.1
0.51 | 0.015575 | 116.35 | 530.01 | 655.8
0.52 | 0.016134 | 117.59 | 533.81 | 661.5
0.53 | 0.016733 | 118.81 | 537.36 | 666.9
0.54 | 0.017333 | 120.03 | 540.91 | 671.8
0.55 | 0.017991 | 121.22 | 544.35 | 677
0.56 | 0.018679 | 122.54 | 547.71 | 681.2
0.57 | 0.01936 | 123.78 | 550.93 | 685.6
0.58 | 0.020076 | 125.16 | 554.01 | 689.6
0.59 | 0.020895 | 126.33 | 557.12 | 693.6
0.6 | 0.021735 | 127.73 | 560.03 | 697.2
0.61 | 0.022506 | 129.05 | 562.88 | 700.4
0.62 | 0.02334 | 130.39 | 565.56 | 703.6
0.63 | 0.024204 | 131.76 | 568.29 | 706.6
0.64 | 0.025164 | 133.02 | 570.7 | 709.3
0.65 | 0.026082 | 134.45 | 573.2 | 712.1
0.66 | 0.027099 | 135.77 | 575.4 | 714.4
0.67 | 0.028009 | 137.17 | 578 | 716.4
0.68 | 0.02901 | 138.57 | 580.2 | 718.8
0.69 | 0.030113 | 139.87 | 582.1 | 720.5
0.7 | 0.031132 | 141.26 | 584.4 | 722.1
0.71 | 0.032269 | 142.66 | 586.4 | 723.8
0.72 | 0.033281 | 144.04 | 588.2 | 725.3
0.73 | 0.03441 | 145.34 | 590.1 | 726.7
0.74 | 0.035587 | 146.79 | 591.7 | 727.9
0.75 | 0.036775 | 148.25 | 593.4 | 729.1
0.76 | 0.038077 | 149.5 | 595 | 729.8
0.77 | 0.039279 | 151.02 | 596.8 | 731.3
0.78 | 0.040526 | 152.24 | 598.1 | 731.9
0.79 | 0.041587 | 153.73 | 599.9 | 732.9
0.8 | 0.043144 | 155.17 | 601.1 | 733.5
0.81 | 0.044405 | 156.55 | 602.6 | 734.2
0.82 | 0.045896 | 158.02 | 603.8 | 734.9
0.83 | 0.047139 | 159.31 | 605 | 735.5
0.84 | 0.048549 | 160.79 | 606.4 | 736.1
0.85 | 0.049893 | 162.3 | 607.6 | 736.7
0.86 | 0.051468 | 163.69 | 609 | 737.3
0.87 | 0.053106 | 165.19 | 610.3 | 737.9
0.88 | 0.054501 | 166.67 | 611 | 738.3
0.89 | 0.056142 | 168.11 | 612.4 | 738.6
0.9 | 0.05772 | 169.64 | 613.5 | 738.8
0.91 | 0.05919 | 171.16 | 614.7 | 739.5
0.92 | 0.06081 | 172.52 | 615.8 | 739.7
0.93 | 0.06235 | 174.11 | 616.6 | 740.2
0.94 | 0.06427 | 175.61 | 617.9 | 740.3
0.95 | 0.06564 | 177.11 | 619 | 740.7
0.96 | 0.06761 | 178.76 | 620.2 | 741.3
0.97 | 0.06933 | 180.06 | 621.1 | 741.5
0.98 | 0.07172 | 181.7 | 622.3 | 741.8
0.99 | 0.07325 | 183.22 | 623.3 | 741.9
1 | 0.07489 | 184.75 | 624.3 | 742.5