## I-V Characteristic (mA-mm)
VDS (V) | VGS = -0.300 V | VGS = 0.100 V | VGS = 0.500 V | VGS = 0.900 V
0 | -3.8588e-05 | -0.5791 | -0.8982 | -5.1059
0.01 | 0.0009471 | 7.902 | 15.802 | 13.085
0.02 | 0.0016717 | 15.887 | 32.444 | 30.927
0.03 | 0.0022191 | 23.097 | 49.137 | 49.238
0.04 | 0.0026477 | 29.909 | 65.74 | 67.02
0.05 | 0.0029821 | 36.056 | 82.19 | 85.19
0.06 | 0.0032596 | 41.591 | 98.26 | 102.56
0.07 | 0.0034868 | 46.715 | 114.83 | 120.36
0.08 | 0.0036828 | 51.194 | 130.62 | 137.83
0.09 | 0.0038583 | 55.17 | 146.27 | 154.88
0.1 | 0.00401 | 58.44 | 161.78 | 172.27
0.11 | 0.0041856 | 61.69 | 177.26 | 189.43
0.12 | 0.0043461 | 64.45 | 192.53 | 206.15
0.13 | 0.0045071 | 66.93 | 207.21 | 222.68
0.14 | 0.0046503 | 69.07 | 221.7 | 239.37
0.15 | 0.0048127 | 71.08 | 236.2 | 255.69
0.16 | 0.0049872 | 72.76 | 250.27 | 271.59
0.17 | 0.0051305 | 74.34 | 263.73 | 287.37
0.18 | 0.0053037 | 75.78 | 277.14 | 303.03
0.19 | 0.0054698 | 77.08 | 290.28 | 318.63
0.2 | 0.0056417 | 78.33 | 302.89 | 333.49
0.21 | 0.005732 | 79.46 | 315.39 | 348.42
0.22 | 0.005938 | 80.59 | 327.26 | 363.01
0.23 | 0.006152 | 81.69 | 338.89 | 377.21
0.24 | 0.006316 | 82.94 | 349.95 | 391.54
0.25 | 0.006539 | 84.19 | 360.72 | 405.31
0.26 | 0.006748 | 85.41 | 371.32 | 418.64
0.27 | 0.006992 | 86.85 | 381.23 | 431.97
0.28 | 0.007165 | 88.04 | 390.88 | 445.06
0.29 | 0.007385 | 89.45 | 400.2 | 457.63
0.3 | 0.007595 | 90.76 | 409.15 | 469.86
0.31 | 0.007824 | 92.14 | 417.57 | 482.08
0.32 | 0.008054 | 93.37 | 425.79 | 493.82
0.33 | 0.008298 | 94.6 | 433.69 | 505.5
0.34 | 0.008546 | 95.83 | 441.2 | 516.4
0.35 | 0.008764 | 96.97 | 448.29 | 527.33
0.36 | 0.009046 | 98.11 | 455.24 | 537.93
0.37 | 0.009283 | 99.32 | 461.76 | 547.97
0.38 | 0.009561 | 100.41 | 467.99 | 558.01
0.39 | 0.009824 | 101.54 | 473.87 | 567.44
0.4 | 0.010112 | 102.64 | 479.67 | 576.6
0.41 | 0.010416 | 103.9 | 485.19 | 585.4
0.42 | 0.010674 | 104.84 | 490.41 | 594
0.43 | 0.01101 | 106.05 | 495.36 | 602.6
0.44 | 0.011363 | 107.16 | 500.28 | 610.4
0.45 | 0.011727 | 108.26 | 505 | 618.1
0.46 | 0.012003 | 109.5 | 509.47 | 625.5
0.47 | 0.012445 | 110.48 | 513.81 | 632.1
0.48 | 0.012858 | 111.84 | 518.1 | 639.1
0.49 | 0.01332 | 112.89 | 522.18 | 645.3
0.5 | 0.013723 | 114.06 | 526.15 | 651.3
0.51 | 0.014169 | 115.22 | 529.98 | 657.4
0.52 | 0.014715 | 116.53 | 533.75 | 662.9
0.53 | 0.015217 | 117.69 | 537.48 | 668.1
0.54 | 0.015793 | 118.96 | 540.9 | 673.4
0.55 | 0.016375 | 120.3 | 544.34 | 678
0.56 | 0.017027 | 121.34 | 547.7 | 682.4
0.57 | 0.017572 | 122.74 | 550.91 | 686.8
0.58 | 0.018279 | 124.07 | 554.02 | 690.7
0.59 | 0.019014 | 125.36 | 557.01 | 694.8
0.6 | 0.019809 | 126.7 | 559.96 | 698.2
0.61 | 0.020485 | 127.91 | 562.87 | 701.6
0.62 | 0.021208 | 129.34 | 565.59 | 704.8
0.63 | 0.022068 | 130.68 | 568.19 | 707.6
0.64 | 0.022849 | 132.08 | 570.7 | 710.1
0.65 | 0.023755 | 133.45 | 573.2 | 712.8
0.66 | 0.024629 | 134.8 | 575.4 | 715.2
0.67 | 0.025583 | 136.09 | 578 | 717.2
0.68 | 0.026409 | 137.51 | 580 | 719.3
0.69 | 0.027313 | 138.9 | 581.8 | 721
0.7 | 0.028228 | 140.12 | 584 | 722.5
0.71 | 0.029182 | 141.55 | 586 | 724.5
0.72 | 0.030236 | 142.98 | 588 | 725.8
0.73 | 0.031234 | 144.28 | 589.8 | 727.1
0.74 | 0.032355 | 145.85 | 591.4 | 728.3
0.75 | 0.033388 | 146.98 | 593 | 729.3
0.76 | 0.034505 | 148.48 | 594.7 | 730.3
0.77 | 0.035661 | 149.85 | 596.5 | 731.5
0.78 | 0.036888 | 151.26 | 597.8 | 732
0.79 | 0.037965 | 152.68 | 599.4 | 733.1
0.8 | 0.039037 | 153.97 | 600.8 | 733.5
0.81 | 0.040222 | 155.44 | 602 | 734.3
0.82 | 0.041421 | 156.92 | 603.7 | 735.1
0.83 | 0.042725 | 158.29 | 604.8 | 735.5
0.84 | 0.044174 | 159.71 | 606.3 | 736.1
0.85 | 0.045355 | 161.15 | 607.4 | 736.7
0.86 | 0.046669 | 162.69 | 608.4 | 737.3
0.87 | 0.048122 | 164.14 | 609.9 | 737.9
0.88 | 0.049432 | 165.7 | 611 | 738.3
0.89 | 0.050968 | 167.03 | 611.9 | 738.3
0.9 | 0.0522 | 168.52 | 613.1 | 738.9
0.91 | 0.053875 | 170.09 | 614 | 739.1
0.92 | 0.05531 | 171.54 | 615.2 | 739.5
0.93 | 0.0566 | 173.08 | 616.6 | 739.9
0.94 | 0.05826 | 174.49 | 617.4 | 740.3
0.95 | 0.05954 | 176.09 | 618.3 | 740.7
0.96 | 0.06151 | 177.61 | 619.7 | 740.9
0.97 | 0.06299 | 179.14 | 620.6 | 741.3
0.98 | 0.06445 | 180.58 | 621.5 | 741.3
0.99 | 0.06629 | 182.06 | 622.6 | 741.8
1 | 0.06798 | 183.6 | 623.5 | 742.1