## I-V Characteristic (mA-mm)
VDS (V) | VGS = -0.300 V | VGS = 0.100 V | VGS = 0.500 V | VGS = 0.900 V
0 | -3.8322e-05 | -0.5285 | -1.0912 | -5.157
0.01 | 0.000903 | 7.862 | 15.604 | 12.811
0.02 | 0.001583 | 15.72 | 32.699 | 31.174
0.03 | 0.0020983 | 22.949 | 49.143 | 48.87
0.04 | 0.0024932 | 29.795 | 66.04 | 67.38
0.05 | 0.0028086 | 35.846 | 82.24 | 84.94
0.06 | 0.0030627 | 41.399 | 98.35 | 102.56
0.07 | 0.0032805 | 46.448 | 114.68 | 120.44
0.08 | 0.0034588 | 50.872 | 130.49 | 137.73
0.09 | 0.0036269 | 54.832 | 146.49 | 155.16
0.1 | 0.0037804 | 58.04 | 161.83 | 172.25
0.11 | 0.0039171 | 61.19 | 177.28 | 189.45
0.12 | 0.0040731 | 64.04 | 192.52 | 206.21
0.13 | 0.00421 | 66.42 | 207.26 | 223.13
0.14 | 0.0043577 | 68.55 | 221.85 | 239.46
0.15 | 0.0045048 | 70.44 | 236.33 | 255.94
0.16 | 0.0046544 | 72.2 | 250.15 | 271.84
0.17 | 0.0047984 | 73.7 | 263.85 | 287.6
0.18 | 0.0049417 | 75.08 | 277.4 | 303.53
0.19 | 0.0051034 | 76.42 | 290.4 | 318.8
0.2 | 0.0052542 | 77.49 | 303.07 | 333.92
0.21 | 0.0054039 | 78.72 | 315.41 | 348.82
0.22 | 0.0055789 | 79.79 | 327.29 | 363.32
0.23 | 0.0057 | 80.97 | 339.12 | 377.97
0.24 | 0.00588 | 82.19 | 350.18 | 391.91
0.25 | 0.00608 | 83.23 | 361.02 | 405.77
0.26 | 0.006258 | 84.63 | 371.47 | 419.26
0.27 | 0.006445 | 85.87 | 381.49 | 432.72
0.28 | 0.006642 | 87.15 | 391.19 | 445.71
0.29 | 0.006802 | 88.49 | 400.48 | 458.4
0.3 | 0.007027 | 89.78 | 409.29 | 470.75
0.31 | 0.007227 | 91.08 | 417.96 | 482.94
0.32 | 0.00745 | 92.34 | 426.18 | 494.93
0.33 | 0.007637 | 93.5 | 434.1 | 506.34
0.34 | 0.00786 | 94.56 | 441.56 | 517.49
0.35 | 0.008084 | 95.83 | 448.7 | 528.4
0.36 | 0.008304 | 96.97 | 455.64 | 538.92
0.37 | 0.00853 | 98.12 | 462.26 | 549.46
0.38 | 0.008774 | 99.27 | 468.38 | 559.19
0.39 | 0.009018 | 100.28 | 474.38 | 568.75
0.4 | 0.009244 | 101.44 | 480.14 | 578.1
0.41 | 0.009547 | 102.58 | 485.64 | 587
0.42 | 0.00983 | 103.62 | 490.82 | 595.6
0.43 | 0.010133 | 104.88 | 495.88 | 603.8
0.44 | 0.010406 | 105.81 | 500.77 | 612
0.45 | 0.010713 | 107.06 | 505.46 | 619.8
0.46 | 0.011009 | 108.15 | 509.91 | 626.8
0.47 | 0.01133 | 109.28 | 514.3 | 634
0.48 | 0.011699 | 110.34 | 518.54 | 640.5
0.49 | 0.012094 | 111.55 | 522.67 | 647.3
0.5 | 0.012491 | 112.64 | 526.6 | 653.3
0.51 | 0.012893 | 113.88 | 530.36 | 659
0.52 | 0.013365 | 115.08 | 534.19 | 664.9
0.53 | 0.013838 | 116.15 | 537.83 | 670.1
0.54 | 0.014371 | 117.47 | 541.31 | 674.9
0.55 | 0.014882 | 118.64 | 544.75 | 680
0.56 | 0.015488 | 119.93 | 548.01 | 684.4
0.57 | 0.016 | 121.26 | 551.27 | 688.8
0.58 | 0.016563 | 122.38 | 554.34 | 693
0.59 | 0.017267 | 123.72 | 557.36 | 696.4
0.6 | 0.017868 | 125.03 | 560.34 | 700.2
0.61 | 0.018533 | 126.33 | 563.09 | 703.6
0.62 | 0.019167 | 127.59 | 565.86 | 706.8
0.63 | 0.019913 | 128.93 | 568.46 | 709.7
0.64 | 0.020643 | 130.34 | 570.9 | 712.6
0.65 | 0.021459 | 131.6 | 573.4 | 715
0.66 | 0.022193 | 133 | 575.7 | 717.2
0.67 | 0.023049 | 134.15 | 578 | 719.4
0.68 | 0.023808 | 135.62 | 580.2 | 721.6
0.69 | 0.024507 | 137.05 | 582.2 | 723.3
0.7 | 0.025441 | 138.28 | 584.2 | 725.1
0.71 | 0.026252 | 139.79 | 586.4 | 726.3
0.72 | 0.027239 | 140.9 | 588.2 | 728.1
0.73 | 0.028055 | 142.34 | 590.1 | 729.1
0.74 | 0.029086 | 143.71 | 591.8 | 730.3
0.75 | 0.030052 | 145.06 | 593.4 | 731.4
0.76 | 0.031015 | 146.46 | 595.2 | 732.3
0.77 | 0.031918 | 147.83 | 596.6 | 733.3
0.78 | 0.032899 | 149.17 | 598.2 | 734.3
0.79 | 0.03402 | 150.61 | 599.4 | 734.9
0.8 | 0.035011 | 151.98 | 601 | 735.5
0.81 | 0.036195 | 153.24 | 602.2 | 736.3
0.82 | 0.037341 | 154.75 | 603.8 | 737
0.83 | 0.038531 | 156.15 | 605 | 737.7
0.84 | 0.039488 | 157.57 | 606.2 | 738.1
0.85 | 0.040633 | 159.11 | 607.4 | 738.4
0.86 | 0.041701 | 160.24 | 608.4 | 738.8
0.87 | 0.042894 | 161.87 | 609.9 | 739.5
0.88 | 0.044227 | 163.4 | 610.8 | 739.7
0.89 | 0.045467 | 164.81 | 611.9 | 740.5
0.9 | 0.046807 | 166.31 | 613.2 | 740.9
0.91 | 0.048036 | 167.65 | 614.2 | 740.9
0.92 | 0.049422 | 169.24 | 615.4 | 741.3
0.93 | 0.050713 | 170.66 | 616.4 | 741.5
0.94 | 0.052233 | 172.2 | 617.4 | 741.9
0.95 | 0.053519 | 173.61 | 618.6 | 742.5
0.96 | 0.054841 | 175.13 | 619.5 | 742.5
0.97 | 0.056296 | 176.68 | 620.4 | 742.7
0.98 | 0.05784 | 178.16 | 621.6 | 743.1
0.99 | 0.05895 | 179.69 | 622.7 | 743.4
1 | 0.06056 | 180.97 | 623.4 | 743.7