## I-V Characteristic (mA-mm)
VDS (V) | VGS = -0.300 V | VGS = 0.100 V | VGS = 0.500 V | VGS = 0.900 V
0 | -4.1318e-05 | -0.5243 | -1.0939 | -5.163
0.01 | 0.0009536 | 7.904 | 15.67 | 13.04
0.02 | 0.0016753 | 15.845 | 32.734 | 31.156
0.03 | 0.0022264 | 23.145 | 49.242 | 49.162
0.04 | 0.0026509 | 29.967 | 66.16 | 67.3
0.05 | 0.0029853 | 36.141 | 82.36 | 85.02
0.06 | 0.0032593 | 41.729 | 98.76 | 102.86
0.07 | 0.0034985 | 46.795 | 115.01 | 120.52
0.08 | 0.0036865 | 51.294 | 130.68 | 138.17
0.09 | 0.0038637 | 55.317 | 146.93 | 155.6
0.1 | 0.0040349 | 58.6 | 162.3 | 172.72
0.11 | 0.0041825 | 61.83 | 177.68 | 189.8
0.12 | 0.0043669 | 64.6 | 192.96 | 206.89
0.13 | 0.0045194 | 67.04 | 208.01 | 223.82
0.14 | 0.0046825 | 69.25 | 222.52 | 240.03
0.15 | 0.0048406 | 71.09 | 236.86 | 256.36
0.16 | 0.0050071 | 72.91 | 250.96 | 272.62
0.17 | 0.0051667 | 74.46 | 264.65 | 288.16
0.18 | 0.0053149 | 75.84 | 278.09 | 304.01
0.19 | 0.0055092 | 77.3 | 291.29 | 319.5
0.2 | 0.0056757 | 78.32 | 304.05 | 334.72
0.21 | 0.005779 | 79.63 | 316.31 | 349.54
0.22 | 0.00597 | 80.67 | 328.18 | 364.16
0.23 | 0.006174 | 81.88 | 340.21 | 378.85
0.24 | 0.006381 | 83.1 | 351.27 | 392.86
0.25 | 0.006569 | 84.28 | 361.99 | 406.51
0.26 | 0.006768 | 85.59 | 372.65 | 420.24
0.27 | 0.006991 | 86.94 | 382.76 | 433.8
0.28 | 0.007232 | 88.26 | 392.3 | 446.55
0.29 | 0.007417 | 89.61 | 401.68 | 459.31
0.3 | 0.007654 | 90.89 | 410.67 | 471.82
0.31 | 0.00787 | 92.3 | 419.24 | 483.91
0.32 | 0.008116 | 93.44 | 427.5 | 495.79
0.33 | 0.008341 | 94.8 | 435.52 | 507.43
0.34 | 0.008562 | 95.77 | 443.03 | 518.64
0.35 | 0.008788 | 97.1 | 450.14 | 529.45
0.36 | 0.009035 | 98.28 | 457.04 | 540
0.37 | 0.009337 | 99.5 | 463.74 | 550.41
0.38 | 0.009606 | 100.62 | 469.98 | 560.37
0.39 | 0.009867 | 101.66 | 475.88 | 569.93
0.4 | 0.010129 | 102.74 | 481.65 | 579
0.41 | 0.010415 | 103.99 | 487.18 | 588
0.42 | 0.010734 | 105.11 | 492.46 | 597
0.43 | 0.011062 | 106.19 | 497.49 | 605.3
0.44 | 0.011388 | 107.35 | 502.33 | 613.3
0.45 | 0.011717 | 108.49 | 507.07 | 620.9
0.46 | 0.012076 | 109.65 | 511.58 | 628.1
0.47 | 0.012408 | 110.8 | 515.96 | 635.5
0.48 | 0.012839 | 111.74 | 520.19 | 642.1
0.49 | 0.013268 | 113 | 524.26 | 648.7
0.5 | 0.013723 | 114.18 | 528.3 | 654.7
0.51 | 0.0142 | 115.39 | 532.12 | 660.7
0.52 | 0.014716 | 116.67 | 535.89 | 666.1
0.53 | 0.015228 | 117.75 | 539.56 | 671.4
0.54 | 0.015798 | 119.07 | 543.08 | 676.8
0.55 | 0.016353 | 120.32 | 546.54 | 681.3
0.56 | 0.016975 | 121.61 | 549.78 | 686.2
0.57 | 0.01768 | 122.89 | 553.01 | 690.2
0.58 | 0.018178 | 124.07 | 556.19 | 694.6
0.59 | 0.01898 | 125.47 | 559.17 | 698
0.6 | 0.019728 | 126.77 | 562.15 | 701.6
0.61 | 0.020494 | 128.1 | 564.97 | 705.3
0.62 | 0.021206 | 129.29 | 567.72 | 708.5
0.63 | 0.022039 | 130.67 | 570.1 | 711.2
0.64 | 0.022826 | 132.04 | 572.9 | 714.1
0.65 | 0.023687 | 133.39 | 575.4 | 716.5
0.66 | 0.02449 | 134.81 | 577.7 | 718.9
0.67 | 0.02541 | 135.95 | 579.8 | 721.2
0.68 | 0.026393 | 137.49 | 582.1 | 723.3
0.69 | 0.027172 | 138.83 | 584.4 | 724.9
0.7 | 0.028183 | 140.11 | 586.2 | 726.7
0.71 | 0.02913 | 141.58 | 588.5 | 728.2
0.72 | 0.030112 | 142.84 | 590.1 | 729.7
0.73 | 0.03121 | 144.28 | 592 | 731.3
0.74 | 0.032232 | 145.68 | 594 | 732.2
0.75 | 0.033283 | 147.07 | 595.6 | 733.3
0.76 | 0.03422 | 148.34 | 597 | 734.5
0.77 | 0.035413 | 149.78 | 598.3 | 735.3
0.78 | 0.036575 | 151.12 | 600.2 | 736.3
0.79 | 0.037853 | 152.56 | 601.5 | 737
0.8 | 0.038902 | 153.96 | 603.1 | 737.9
0.81 | 0.040181 | 155.24 | 604.2 | 738.3
0.82 | 0.041279 | 156.79 | 605.6 | 738.8
0.83 | 0.04259 | 158.19 | 607.1 | 739.5
0.84 | 0.043907 | 159.59 | 608.5 | 740.2
0.85 | 0.045028 | 161.12 | 609.5 | 740.9
0.86 | 0.046558 | 162.39 | 610.6 | 741.1
0.87 | 0.047585 | 164.05 | 611.8 | 741.5
0.88 | 0.049224 | 165.45 | 613 | 741.9
0.89 | 0.050593 | 166.94 | 614.2 | 742.7
0.9 | 0.052279 | 168.38 | 615.4 | 742.7
0.91 | 0.053418 | 169.84 | 616.5 | 743.1
0.92 | 0.05499 | 171.37 | 617.4 | 743.7
0.93 | 0.056379 | 172.9 | 618.6 | 744.1
0.94 | 0.0578 | 174.33 | 619.4 | 744.1
0.95 | 0.0594 | 175.71 | 620.6 | 744.3
0.96 | 0.06096 | 177.27 | 621.8 | 744.7
0.97 | 0.06267 | 178.78 | 622.6 | 745.1
0.98 | 0.064 | 180.3 | 623.8 | 745.1
0.99 | 0.06583 | 181.95 | 624.7 | 745.7
1 | 0.06768 | 183.28 | 625.9 | 745.9