## I-V Characteristic (mA-mm)
VDS (V) | VGS = -0.300 V | VGS = 0.100 V | VGS = 0.500 V | VGS = 0.900 V
0 | -5.6044e-05 | -0.5669 | -1.0961 | -4.9381
0.01 | 0.0011247 | 8.183 | 15.857 | 13.322
0.02 | 0.0019947 | 16.101 | 32.659 | 31.164
0.03 | 0.0026558 | 23.626 | 49.319 | 49.626
0.04 | 0.0031647 | 30.598 | 65.99 | 67.4
0.05 | 0.0035771 | 36.866 | 82.55 | 85.61
0.06 | 0.0039144 | 42.704 | 98.8 | 103.29
0.07 | 0.0042028 | 47.937 | 115.33 | 120.88
0.08 | 0.0044448 | 52.539 | 131.16 | 138.29
0.09 | 0.0046621 | 56.7 | 147.02 | 155.69
0.1 | 0.0048779 | 60.11 | 162.56 | 173.2
0.11 | 0.0050566 | 63.45 | 178 | 190.05
0.12 | 0.0052625 | 66.36 | 193.56 | 206.97
0.13 | 0.0054619 | 68.93 | 208.23 | 223.8
0.14 | 0.0056592 | 71.25 | 222.74 | 240.31
0.15 | 0.00577 | 73.29 | 237.44 | 256.56
0.16 | 0.006 | 75.18 | 251.37 | 272.79
0.17 | 0.006209 | 76.76 | 265.1 | 288.6
0.18 | 0.006424 | 78.24 | 278.58 | 303.99
0.19 | 0.006644 | 79.65 | 291.78 | 319.98
0.2 | 0.006867 | 80.95 | 304.51 | 334.96
0.21 | 0.007108 | 82.24 | 317.02 | 349.7
0.22 | 0.007319 | 83.35 | 329.05 | 364.31
0.23 | 0.007581 | 84.63 | 340.8 | 378.75
0.24 | 0.007827 | 85.89 | 351.94 | 393.15
0.25 | 0.008078 | 87.1 | 362.86 | 406.65
0.26 | 0.008331 | 88.59 | 373.58 | 420.26
0.27 | 0.008596 | 89.85 | 383.53 | 433.73
0.28 | 0.008852 | 91.34 | 393.24 | 446.53
0.29 | 0.009147 | 92.71 | 402.71 | 459.33
0.3 | 0.0094 | 94.1 | 411.57 | 471.79
0.31 | 0.009711 | 95.49 | 420.36 | 483.95
0.32 | 0.009965 | 96.73 | 428.58 | 495.56
0.33 | 0.010253 | 98.07 | 436.59 | 507.39
0.34 | 0.010579 | 99.29 | 444.1 | 518.56
0.35 | 0.010853 | 100.52 | 451.37 | 529.44
0.36 | 0.011234 | 101.67 | 458.4 | 539.96
0.37 | 0.011521 | 102.9 | 464.99 | 550.13
0.38 | 0.011879 | 104.06 | 471.29 | 560.38
0.39 | 0.012213 | 105.2 | 477.27 | 569.86
0.4 | 0.012575 | 106.41 | 483.22 | 578.9
0.41 | 0.012912 | 107.49 | 488.79 | 587.8
0.42 | 0.01328 | 108.74 | 494.05 | 596.6
0.43 | 0.013678 | 109.83 | 499.09 | 605.1
0.44 | 0.01405 | 111.02 | 504.09 | 613.1
0.45 | 0.01451 | 112.32 | 508.87 | 620.7
0.46 | 0.014948 | 113.36 | 513.45 | 628.1
0.47 | 0.015488 | 114.62 | 517.8 | 634.9
0.48 | 0.015979 | 115.77 | 522.15 | 641.9
0.49 | 0.016525 | 117.05 | 526.39 | 648.3
0.5 | 0.017156 | 118.2 | 530.34 | 654.5
0.51 | 0.017697 | 119.43 | 534.26 | 660.6
0.52 | 0.018438 | 120.62 | 538.04 | 666
0.53 | 0.019066 | 121.94 | 541.84 | 671.4
0.54 | 0.019845 | 123.25 | 545.33 | 676.4
0.55 | 0.020457 | 124.4 | 548.82 | 681
0.56 | 0.021417 | 125.79 | 552.21 | 686
0.57 | 0.022157 | 127.13 | 555.5 | 690.4
0.58 | 0.023025 | 128.45 | 558.72 | 694.6
0.59 | 0.023858 | 129.86 | 561.69 | 698
0.6 | 0.024797 | 131 | 564.68 | 701.8
0.61 | 0.025763 | 132.54 | 567.61 | 705.3
0.62 | 0.02667 | 133.93 | 570.1 | 708.4
0.63 | 0.02772 | 135.28 | 572.8 | 711.5
0.64 | 0.028919 | 136.67 | 575.4 | 714.2
0.65 | 0.030049 | 137.99 | 578 | 716.9
0.66 | 0.031063 | 139.45 | 580.2 | 719.2
0.67 | 0.032187 | 140.88 | 583 | 721.3
0.68 | 0.033292 | 142.29 | 585 | 723.5
0.69 | 0.034606 | 143.56 | 587.4 | 725.3
0.7 | 0.035761 | 145.03 | 589 | 726.9
0.71 | 0.03711 | 146.46 | 591.1 | 728.7
0.72 | 0.038367 | 147.89 | 593 | 729.9
0.73 | 0.039482 | 149.41 | 595 | 731.5
0.74 | 0.040963 | 150.57 | 596.9 | 732.4
0.75 | 0.04233 | 152.08 | 598.4 | 733.5
0.76 | 0.043862 | 153.58 | 600.3 | 734.9
0.77 | 0.045117 | 154.93 | 601.9 | 736.1
0.78 | 0.046796 | 156.51 | 603.3 | 736.7
0.79 | 0.048007 | 157.71 | 605.1 | 737.5
0.8 | 0.049381 | 159.31 | 606.3 | 738.3
0.81 | 0.051121 | 160.71 | 607.6 | 739.3
0.82 | 0.0527 | 162.14 | 609 | 739.9
0.83 | 0.05426 | 163.57 | 610.2 | 740.5
0.84 | 0.055825 | 165.07 | 611.7 | 741.1
0.85 | 0.0578 | 166.53 | 612.8 | 741.5
0.86 | 0.0591 | 168.04 | 614 | 742.1
0.87 | 0.06104 | 169.54 | 615.4 | 742.3
0.88 | 0.0628 | 170.88 | 616.6 | 743.1
0.89 | 0.06435 | 172.56 | 617.5 | 743.4
0.9 | 0.06655 | 174.07 | 618.7 | 744.1
0.91 | 0.06812 | 175.57 | 619.8 | 744.2
0.92 | 0.06998 | 177.24 | 620.7 | 744.7
0.93 | 0.07214 | 178.61 | 622.2 | 745
0.94 | 0.07398 | 180.24 | 623.1 | 745.1
0.95 | 0.07614 | 181.82 | 624.3 | 745.7
0.96 | 0.07786 | 183.36 | 624.9 | 745.8
0.97 | 0.08026 | 184.97 | 626.1 | 746.3
0.98 | 0.08224 | 186.47 | 627.5 | 746.9
0.99 | 0.0846 | 187.99 | 628.4 | 746.9
1 | 0.08638 | 189.53 | 629.3 | 747.3