## I-V Characteristic (mA-mm)
VDS (V) | VGS = -0.300 V | VGS = 0.100 V | VGS = 0.500 V | VGS = 0.900 V
0 | -6.003e-05 | -0.5865 | -1.0202 | -4.9215
0.01 | 0.0010579 | 8 | 15.776 | 13.064
0.02 | 0.0018653 | 15.987 | 32.511 | 31.372
0.03 | 0.0024784 | 23.395 | 48.943 | 49.11
0.04 | 0.0029603 | 30.278 | 65.7 | 67.48
0.05 | 0.0033296 | 36.606 | 82.12 | 84.95
0.06 | 0.0036375 | 42.259 | 98.56 | 102.62
0.07 | 0.0039002 | 47.398 | 114.68 | 120.44
0.08 | 0.0041169 | 51.957 | 130.58 | 137.68
0.09 | 0.0043248 | 56.064 | 146.31 | 155.12
0.1 | 0.0045138 | 59.4 | 161.74 | 172.2
0.11 | 0.0047034 | 62.71 | 177.5 | 189.34
0.12 | 0.0048861 | 65.58 | 192.44 | 206.13
0.13 | 0.0050548 | 68.13 | 207.24 | 222.9
0.14 | 0.0052423 | 70.35 | 221.8 | 239.23
0.15 | 0.005411 | 72.37 | 236.32 | 255.55
0.16 | 0.0056036 | 74.19 | 250.25 | 271.49
0.17 | 0.005734 | 75.76 | 263.94 | 287.35
0.18 | 0.005938 | 77.2 | 277.27 | 303.07
0.19 | 0.006145 | 78.6 | 290.48 | 318.35
0.2 | 0.006361 | 79.87 | 303.3 | 333.39
0.21 | 0.006566 | 81.07 | 315.55 | 348.34
0.22 | 0.006774 | 82.26 | 327.55 | 362.67
0.23 | 0.00701 | 83.53 | 339.19 | 377.36
0.24 | 0.007231 | 84.74 | 350.36 | 391.26
0.25 | 0.007466 | 85.98 | 361.37 | 405.06
0.26 | 0.007689 | 87.23 | 371.78 | 418.51
0.27 | 0.00795 | 88.69 | 381.85 | 431.93
0.28 | 0.008179 | 90.08 | 391.56 | 444.86
0.29 | 0.008442 | 91.45 | 400.87 | 457.43
0.3 | 0.008677 | 92.84 | 409.81 | 469.75
0.31 | 0.008957 | 94.12 | 418.48 | 482.01
0.32 | 0.00922 | 95.37 | 426.7 | 493.88
0.33 | 0.00947 | 96.69 | 434.61 | 505.29
0.34 | 0.00978 | 97.87 | 442.23 | 516.43
0.35 | 0.010068 | 99.07 | 449.37 | 527.27
0.36 | 0.010382 | 100.26 | 456.34 | 537.78
0.37 | 0.010637 | 101.47 | 462.93 | 548.18
0.38 | 0.01097 | 102.7 | 469.22 | 557.94
0.39 | 0.011285 | 103.84 | 475.22 | 567.5
0.4 | 0.01163 | 104.87 | 481 | 576.6
0.41 | 0.01196 | 106.09 | 486.52 | 585.5
0.42 | 0.012314 | 107.25 | 491.8 | 594.3
0.43 | 0.012667 | 108.38 | 496.84 | 602.6
0.44 | 0.013028 | 109.7 | 501.8 | 610.8
0.45 | 0.013474 | 110.64 | 506.5 | 618.2
0.46 | 0.013887 | 111.9 | 511.01 | 625.9
0.47 | 0.014364 | 113.13 | 515.4 | 632.7
0.48 | 0.014797 | 114.24 | 519.73 | 639.5
0.49 | 0.015306 | 115.45 | 523.81 | 645.7
0.5 | 0.015802 | 116.66 | 527.82 | 652.1
0.51 | 0.016311 | 117.91 | 531.72 | 658
0.52 | 0.016983 | 119.17 | 535.5 | 663.7
0.53 | 0.017603 | 120.35 | 539.15 | 669
0.54 | 0.018285 | 121.54 | 542.71 | 674.2
0.55 | 0.018902 | 122.96 | 546.18 | 678.8
0.56 | 0.019686 | 124.2 | 549.52 | 683.4
0.57 | 0.020457 | 125.57 | 552.87 | 687.7
0.58 | 0.021217 | 126.91 | 555.95 | 692
0.59 | 0.022063 | 128.11 | 558.97 | 695.8
0.6 | 0.023007 | 129.54 | 561.95 | 699.3
0.61 | 0.023755 | 130.94 | 564.83 | 702.9
0.62 | 0.024685 | 132.28 | 567.6 | 706
0.63 | 0.02569 | 133.72 | 570.2 | 708.8
0.64 | 0.026634 | 134.96 | 572.7 | 712
0.65 | 0.027658 | 136.43 | 575 | 714.4
0.66 | 0.028544 | 137.81 | 577.4 | 716.8
0.67 | 0.029683 | 139.16 | 579.8 | 718.8
0.68 | 0.030762 | 140.56 | 582 | 721
0.69 | 0.031854 | 142.01 | 584.4 | 722.8
0.7 | 0.033043 | 143.3 | 586.2 | 724.7
0.71 | 0.03419 | 144.78 | 588.4 | 726
0.72 | 0.035407 | 146.17 | 590.2 | 727.7
0.73 | 0.03644 | 147.47 | 591.9 | 728.8
0.74 | 0.037802 | 148.93 | 594 | 730.3
0.75 | 0.039027 | 150.38 | 595.8 | 731.5
0.76 | 0.040605 | 151.8 | 597.2 | 732.5
0.77 | 0.041639 | 153.3 | 598.8 | 733.5
0.78 | 0.04295 | 154.52 | 600.4 | 734.5
0.79 | 0.044419 | 156.07 | 601.8 | 735.1
0.8 | 0.045781 | 157.45 | 603.5 | 735.9
0.81 | 0.047164 | 158.89 | 604.7 | 736.7
0.82 | 0.048658 | 160.32 | 606 | 737.7
0.83 | 0.050144 | 161.79 | 607.3 | 738.1
0.84 | 0.051493 | 163.21 | 608.6 | 738.7
0.85 | 0.053331 | 164.71 | 609.8 | 739.3
0.86 | 0.054934 | 166.25 | 611 | 739.7
0.87 | 0.056601 | 167.57 | 612.4 | 740.1
0.88 | 0.05828 | 169.18 | 613.5 | 740.9
0.89 | 0.06008 | 170.67 | 614.3 | 741.1
0.9 | 0.06148 | 172.14 | 615.9 | 741.5
0.91 | 0.06315 | 173.81 | 616.6 | 741.8
0.92 | 0.06504 | 175.11 | 618 | 742.5
0.93 | 0.06696 | 176.69 | 619 | 742.5
0.94 | 0.0686 | 178.27 | 619.9 | 742.9
0.95 | 0.07056 | 179.74 | 621 | 743.4
0.96 | 0.07211 | 181.34 | 622.2 | 743.5
0.97 | 0.07435 | 182.79 | 623.2 | 743.9
0.98 | 0.07617 | 184.33 | 624.4 | 744.3
0.99 | 0.07808 | 185.85 | 625.3 | 744.5
1 | 0.08004 | 187.45 | 626.5 | 744.7