## I-V Characteristic (mA-mm)
VDS (V) | VGS = -0.300 V | VGS = 0.100 V | VGS = 0.500 V | VGS = 0.900 V
0 | -5.041e-05 | -0.52761 | -1.0643 | -5.076
0.01 | 0.0010591 | 8.032 | 16.007 | 13.402
0.02 | 0.0018817 | 16.136 | 32.608 | 31.315
0.03 | 0.0025012 | 23.506 | 49.301 | 49.387
0.04 | 0.0029759 | 30.447 | 66.06 | 67.5
0.05 | 0.0033485 | 36.738 | 82.55 | 85.39
0.06 | 0.0036672 | 42.401 | 98.95 | 103.06
0.07 | 0.0039322 | 47.627 | 115.04 | 120.92
0.08 | 0.004166 | 52.208 | 131.28 | 138.67
0.09 | 0.004369 | 56.309 | 146.97 | 155.81
0.1 | 0.0045644 | 59.68 | 162.52 | 172.99
0.11 | 0.0047538 | 62.99 | 178.07 | 190.3
0.12 | 0.004901 | 65.84 | 193.4 | 207.01
0.13 | 0.0051063 | 68.39 | 208.26 | 224
0.14 | 0.0052906 | 70.61 | 222.81 | 240.29
0.15 | 0.0054841 | 72.63 | 237.3 | 256.71
0.16 | 0.0056614 | 74.41 | 251.37 | 272.8
0.17 | 0.005784 | 76 | 265.17 | 288.56
0.18 | 0.006002 | 77.48 | 278.46 | 304.25
0.19 | 0.006208 | 78.84 | 291.73 | 319.8
0.2 | 0.006425 | 80.11 | 304.45 | 334.81
0.21 | 0.006627 | 81.35 | 316.68 | 349.73
0.22 | 0.006847 | 82.51 | 328.9 | 364.58
0.23 | 0.007056 | 83.68 | 340.52 | 378.84
0.24 | 0.007297 | 84.94 | 351.69 | 392.97
0.25 | 0.00753 | 86.13 | 362.56 | 406.78
0.26 | 0.007773 | 87.45 | 373.06 | 420.25
0.27 | 0.00801 | 88.89 | 383.2 | 433.81
0.28 | 0.00826 | 90.16 | 392.86 | 446.63
0.29 | 0.008506 | 91.56 | 402.16 | 459.28
0.3 | 0.008756 | 92.96 | 411.09 | 471.66
0.31 | 0.009017 | 94.24 | 419.76 | 483.79
0.32 | 0.009295 | 95.55 | 427.95 | 495.68
0.33 | 0.009583 | 96.79 | 435.89 | 507.14
0.34 | 0.009811 | 98.08 | 443.4 | 518.25
0.35 | 0.010108 | 99.27 | 450.59 | 529.09
0.36 | 0.010439 | 100.44 | 457.53 | 539.82
0.37 | 0.010752 | 101.56 | 464.09 | 549.96
0.38 | 0.011049 | 102.72 | 470.38 | 559.81
0.39 | 0.011351 | 103.81 | 476.36 | 569.34
0.4 | 0.011652 | 104.95 | 482.13 | 578.3
0.41 | 0.011952 | 106.21 | 487.68 | 587.4
0.42 | 0.01236 | 107.21 | 492.95 | 596.2
0.43 | 0.012714 | 108.51 | 497.97 | 604.2
0.44 | 0.013111 | 109.62 | 502.92 | 612.2
0.45 | 0.013445 | 110.78 | 507.6 | 619.8
0.46 | 0.013903 | 111.97 | 512.14 | 627
0.47 | 0.014369 | 113.12 | 516.55 | 634.3
0.48 | 0.014816 | 114.26 | 520.83 | 640.9
0.49 | 0.015306 | 115.47 | 524.93 | 647.3
0.5 | 0.015831 | 116.73 | 528.92 | 653.3
0.51 | 0.016411 | 117.91 | 532.81 | 659.4
0.52 | 0.016934 | 119.11 | 536.64 | 664.9
0.53 | 0.017643 | 120.38 | 540.29 | 670.5
0.54 | 0.018254 | 121.64 | 543.83 | 674.9
0.55 | 0.019001 | 122.99 | 547.26 | 680
0.56 | 0.019655 | 124.1 | 550.65 | 684.8
0.57 | 0.020429 | 125.5 | 553.89 | 688.8
0.58 | 0.02122 | 126.83 | 557.04 | 692.8
0.59 | 0.022029 | 128.18 | 560.03 | 696.5
0.6 | 0.022894 | 129.57 | 562.98 | 700.2
0.61 | 0.023695 | 130.78 | 565.91 | 703.7
0.62 | 0.024611 | 132.2 | 568.64 | 706.8
0.63 | 0.02551 | 133.6 | 571.2 | 709.6
0.64 | 0.026495 | 135 | 573.9 | 712.5
0.65 | 0.027446 | 136.4 | 576.4 | 715.2
0.66 | 0.028532 | 137.75 | 578.4 | 717.6
0.67 | 0.029589 | 139.11 | 581 | 719.6
0.68 | 0.030672 | 140.59 | 583 | 721.7
0.69 | 0.031732 | 141.96 | 585 | 723.4
0.7 | 0.032753 | 143.26 | 587.6 | 725
0.71 | 0.03398 | 144.73 | 589 | 726.7
0.72 | 0.035094 | 146.05 | 591 | 728.1
0.73 | 0.036301 | 147.48 | 593 | 729.2
0.74 | 0.037391 | 148.99 | 594.7 | 730.6
0.75 | 0.038763 | 150.26 | 596.6 | 731.5
0.76 | 0.040109 | 151.68 | 598.1 | 732.9
0.77 | 0.04142 | 153.16 | 599.6 | 733.5
0.78 | 0.042662 | 154.54 | 601.2 | 734.7
0.79 | 0.044009 | 156.06 | 602.6 | 735.3
0.8 | 0.045471 | 157.35 | 604.2 | 736.3
0.81 | 0.04676 | 158.88 | 605.4 | 737
0.82 | 0.048279 | 160.39 | 607.1 | 737.7
0.83 | 0.04963 | 161.83 | 608.2 | 738.1
0.84 | 0.051337 | 163.27 | 609.5 | 738.6
0.85 | 0.052709 | 164.71 | 610.6 | 739.3
0.86 | 0.054395 | 166.19 | 611.9 | 739.7
0.87 | 0.055907 | 167.73 | 613 | 739.9
0.88 | 0.0577 | 169.18 | 614.2 | 740.5
0.89 | 0.05929 | 170.6 | 615.4 | 741.1
0.9 | 0.0608 | 172.13 | 616.5 | 741.2
0.91 | 0.06248 | 173.71 | 617.4 | 741.5
0.92 | 0.06419 | 175.25 | 618.6 | 741.9
0.93 | 0.06587 | 176.79 | 619.8 | 742.5
0.94 | 0.06791 | 178.23 | 620.7 | 742.7
0.95 | 0.06942 | 179.88 | 621.8 | 743.1
0.96 | 0.07166 | 181.36 | 623.1 | 743.7
0.97 | 0.07341 | 182.94 | 624 | 743.7
0.98 | 0.0751 | 184.49 | 624.9 | 744.1
0.99 | 0.07693 | 185.99 | 625.9 | 744.3
1 | 0.07884 | 187.65 | 626.9 | 744.5