## I-V Characteristic (mA-mm)
VDS (V) | VGS = -0.300 V | VGS = 0.100 V | VGS = 0.500 V | VGS = 0.900 V
0 | -2.4268e-05 | -0.5165 | -1.0186 | -5.525
0.01 | 0.0006924 | 7.553 | 15.74 | 12.91
0.02 | 0.0012155 | 15.044 | 32.16 | 30.584
0.03 | 0.0016115 | 22.043 | 48.636 | 48.366
0.04 | 0.0019157 | 28.411 | 65.26 | 66.4
0.05 | 0.0021514 | 34.193 | 81.31 | 83.9
0.06 | 0.002332 | 39.434 | 97.43 | 101.66
0.07 | 0.0024956 | 44.142 | 113.6 | 119.16
0.08 | 0.0026277 | 48.27 | 129.41 | 136.63
0.09 | 0.0027483 | 51.964 | 144.86 | 153.65
0.1 | 0.0028627 | 55.17 | 160.43 | 170.82
0.11 | 0.0029782 | 57.77 | 175.72 | 187.82
0.12 | 0.0030825 | 60.31 | 190.44 | 204.42
0.13 | 0.0031815 | 62.55 | 205.46 | 221.17
0.14 | 0.0032839 | 64.5 | 219.75 | 237.45
0.15 | 0.0033919 | 66.26 | 233.9 | 253.54
0.16 | 0.0034882 | 67.86 | 247.8 | 269.51
0.17 | 0.0036158 | 69.14 | 261.33 | 285.59
0.18 | 0.0037248 | 70.51 | 274.6 | 300.79
0.19 | 0.0038323 | 71.59 | 287.41 | 316.13
0.2 | 0.00394 | 72.7 | 300.08 | 331.36
0.21 | 0.0040574 | 73.77 | 312.31 | 345.93
0.22 | 0.0041844 | 74.76 | 324.08 | 360.59
0.23 | 0.0043023 | 75.85 | 335.69 | 375.01
0.24 | 0.0044311 | 76.76 | 346.79 | 389.07
0.25 | 0.0045538 | 77.92 | 357.41 | 402.71
0.26 | 0.0046734 | 79.04 | 367.69 | 416.14
0.27 | 0.0048184 | 80.13 | 377.86 | 429.7
0.28 | 0.0049615 | 81.31 | 387.34 | 442.44
0.29 | 0.0051088 | 82.58 | 396.38 | 454.97
0.3 | 0.0052294 | 83.78 | 405.21 | 467.51
0.31 | 0.0053816 | 85.02 | 413.77 | 479.8
0.32 | 0.0055241 | 86.16 | 421.86 | 491.33
0.33 | 0.0056622 | 87.23 | 429.55 | 502.95
0.34 | 0.005744 | 88.44 | 437.01 | 514.24
0.35 | 0.005937 | 89.61 | 444.11 | 525
0.36 | 0.006108 | 90.68 | 450.85 | 535.75
0.37 | 0.006278 | 91.88 | 457.33 | 545.86
0.38 | 0.006463 | 92.72 | 463.48 | 555.81
0.39 | 0.00667 | 93.93 | 469.38 | 565.48
0.4 | 0.006866 | 95.01 | 475.04 | 574.6
0.41 | 0.007025 | 95.98 | 480.4 | 583.4
0.42 | 0.007241 | 97.13 | 485.55 | 592.2
0.43 | 0.007452 | 98.07 | 490.53 | 600.6
0.44 | 0.007663 | 99.21 | 495.32 | 608.6
0.45 | 0.007894 | 100.26 | 499.9 | 616.2
0.46 | 0.008127 | 101.31 | 504.3 | 623.4
0.47 | 0.00839 | 102.26 | 508.61 | 630.7
0.48 | 0.008604 | 103.46 | 512.85 | 637.3
0.49 | 0.008895 | 104.55 | 516.84 | 643.9
0.5 | 0.009198 | 105.67 | 520.73 | 650.1
0.51 | 0.009511 | 106.83 | 524.5 | 655.7
0.52 | 0.009822 | 107.83 | 528.24 | 661.7
0.53 | 0.010149 | 109.02 | 531.8 | 667
0.54 | 0.010518 | 110.25 | 535.25 | 671.7
0.55 | 0.010828 | 111.32 | 538.58 | 676.6
0.56 | 0.01126 | 112.6 | 541.91 | 681.1
0.57 | 0.011659 | 113.72 | 545.09 | 685.4
0.58 | 0.012112 | 114.91 | 548.14 | 689.6
0.59 | 0.012495 | 116.15 | 551.13 | 693.2
0.6 | 0.012945 | 117.43 | 553.97 | 696.8
0.61 | 0.013434 | 118.65 | 556.8 | 700.1
0.62 | 0.013984 | 119.87 | 559.48 | 703.2
0.63 | 0.014411 | 121.18 | 562.08 | 706.3
0.64 | 0.014984 | 122.41 | 564.71 | 708.8
0.65 | 0.015486 | 123.73 | 567.02 | 711.4
0.66 | 0.01598 | 124.88 | 569.45 | 713.9
0.67 | 0.016623 | 126.21 | 571.6 | 715.8
0.68 | 0.017177 | 127.53 | 573.5 | 717.8
0.69 | 0.017826 | 128.82 | 575.8 | 719.6
0.7 | 0.018374 | 130.21 | 577.8 | 721.2
0.71 | 0.019009 | 131.33 | 579.6 | 722.6
0.72 | 0.019624 | 132.76 | 581.6 | 724.2
0.73 | 0.020233 | 133.98 | 583.4 | 725.3
0.74 | 0.020927 | 135.38 | 585 | 726.7
0.75 | 0.021624 | 136.62 | 586.6 | 727.7
0.76 | 0.022267 | 137.97 | 588.2 | 728.3
0.77 | 0.022873 | 139.28 | 589.8 | 729.7
0.78 | 0.023713 | 140.6 | 591.4 | 729.9
0.79 | 0.024481 | 141.98 | 592.8 | 730.9
0.8 | 0.02517 | 143.14 | 594.2 | 731.5
0.81 | 0.025948 | 144.62 | 595.4 | 732.5
0.82 | 0.026712 | 145.86 | 596.8 | 732.9
0.83 | 0.027504 | 147.27 | 598.2 | 733.5
0.84 | 0.028268 | 148.77 | 599.4 | 733.9
0.85 | 0.029127 | 149.91 | 600.7 | 734.7
0.86 | 0.030041 | 151.32 | 601.5 | 735.1
0.87 | 0.030944 | 152.83 | 603.1 | 735.4
0.88 | 0.031668 | 154.16 | 604.2 | 735.7
0.89 | 0.032671 | 155.53 | 605.2 | 736.3
0.9 | 0.03347 | 156.97 | 606.2 | 736.5
0.91 | 0.034484 | 158.39 | 607.4 | 736.7
0.92 | 0.035457 | 159.84 | 608.6 | 737.1
0.93 | 0.036321 | 161.24 | 609.5 | 737.5
0.94 | 0.037257 | 162.55 | 610.6 | 737.9
0.95 | 0.038199 | 164.13 | 611.4 | 737.9
0.96 | 0.039331 | 165.5 | 612.6 | 738.3
0.97 | 0.040424 | 166.97 | 613.7 | 738.6
0.98 | 0.041426 | 168.58 | 614.6 | 738.7
0.99 | 0.042402 | 169.76 | 615.6 | 739.3
1 | 0.04346 | 171.34 | 616.6 | 739.5