## I-V Characteristic (mA-mm)
VDS (V) | VGS = -0.300 V | VGS = 0.100 V | VGS = 0.500 V | VGS = 0.900 V
0 | -1.5446e-05 | -0.5505 | -1.1566 | -5.616
0.01 | 0.0006656 | 7.523 | 15.755 | 12.751
0.02 | 0.0011696 | 15.077 | 32.144 | 30.498
0.03 | 0.0015406 | 21.939 | 48.591 | 48.359
0.04 | 0.0018239 | 28.359 | 65.22 | 66.37
0.05 | 0.0020516 | 34.1 | 81.37 | 84.01
0.06 | 0.00223 | 39.297 | 97.62 | 101.67
0.07 | 0.0023822 | 44.029 | 113.55 | 119.16
0.08 | 0.0025176 | 48.153 | 129.43 | 136.73
0.09 | 0.0026268 | 51.765 | 144.97 | 153.76
0.1 | 0.0027346 | 54.974 | 160.25 | 170.81
0.11 | 0.0028392 | 57.52 | 175.63 | 187.97
0.12 | 0.002931 | 60.06 | 190.8 | 204.86
0.13 | 0.0030391 | 62.31 | 205.34 | 221.32
0.14 | 0.0031396 | 64.24 | 219.72 | 237.64
0.15 | 0.0032448 | 65.99 | 233.94 | 253.99
0.16 | 0.003343 | 67.54 | 247.78 | 269.91
0.17 | 0.0034444 | 68.91 | 261.48 | 285.84
0.18 | 0.0035422 | 70.15 | 274.51 | 301.2
0.19 | 0.003628 | 71.31 | 287.53 | 316.65
0.2 | 0.00375 | 72.41 | 300.03 | 331.69
0.21 | 0.0038537 | 73.38 | 312.12 | 346.37
0.22 | 0.0039628 | 74.43 | 324.04 | 361.25
0.23 | 0.0040859 | 75.3 | 335.49 | 375.52
0.24 | 0.0042072 | 76.4 | 346.52 | 389.53
0.25 | 0.004332 | 77.42 | 357.19 | 403.38
0.26 | 0.0044411 | 78.53 | 367.54 | 416.89
0.27 | 0.0045822 | 79.65 | 377.46 | 430.3
0.28 | 0.0047083 | 80.73 | 386.96 | 443.23
0.29 | 0.0048232 | 82.06 | 396.13 | 455.89
0.3 | 0.0049833 | 83.22 | 404.91 | 468.26
0.31 | 0.0051177 | 84.43 | 413.41 | 480.64
0.32 | 0.0052714 | 85.68 | 421.39 | 492.26
0.33 | 0.0054093 | 86.71 | 429.19 | 503.94
0.34 | 0.0055636 | 87.85 | 436.56 | 515.12
0.35 | 0.005659 | 89.02 | 443.54 | 525.9
0.36 | 0.005844 | 90.06 | 450.36 | 536.77
0.37 | 0.005986 | 91.04 | 456.79 | 546.92
0.38 | 0.006177 | 92.2 | 462.92 | 556.88
0.39 | 0.006337 | 93.21 | 468.73 | 566.46
0.4 | 0.006541 | 94.33 | 474.39 | 575.5
0.41 | 0.006709 | 95.35 | 479.79 | 584.8
0.42 | 0.006886 | 96.27 | 485.03 | 593.6
0.43 | 0.007083 | 97.35 | 489.9 | 601.5
0.44 | 0.007272 | 98.43 | 494.76 | 609.9
0.45 | 0.007508 | 99.48 | 499.32 | 617.4
0.46 | 0.007722 | 100.6 | 503.79 | 624.9
0.47 | 0.00797 | 101.54 | 508.1 | 631.9
0.48 | 0.008195 | 102.74 | 512.3 | 638.5
0.49 | 0.00846 | 103.72 | 516.34 | 644.9
0.5 | 0.008726 | 104.82 | 520.2 | 651.4
0.51 | 0.009027 | 105.97 | 524.01 | 657.4
0.52 | 0.00934 | 107.09 | 527.75 | 662.9
0.53 | 0.009651 | 108.23 | 531.35 | 668.1
0.54 | 0.009968 | 109.41 | 534.83 | 673.4
0.55 | 0.010327 | 110.6 | 538.13 | 678
0.56 | 0.010727 | 111.66 | 541.46 | 682.4
0.57 | 0.01111 | 112.92 | 544.6 | 686.8
0.58 | 0.011524 | 114.16 | 547.7 | 690.8
0.59 | 0.011912 | 115.33 | 550.57 | 694.6
0.6 | 0.012359 | 116.57 | 553.48 | 698.4
0.61 | 0.01282 | 117.67 | 556.29 | 701.6
0.62 | 0.013269 | 119.03 | 558.97 | 704.8
0.63 | 0.013697 | 120.31 | 561.6 | 707.7
0.64 | 0.014177 | 121.54 | 564.06 | 710.5
0.65 | 0.0147 | 122.92 | 566.52 | 712.8
0.66 | 0.015193 | 124.03 | 568.85 | 715.3
0.67 | 0.015794 | 125.43 | 570.9 | 717.2
0.68 | 0.016384 | 126.73 | 573.2 | 718.9
0.69 | 0.016913 | 127.97 | 575 | 720.8
0.7 | 0.01743 | 129.19 | 577.3 | 722.5
0.71 | 0.018049 | 130.48 | 579 | 724
0.72 | 0.018627 | 131.78 | 581.2 | 725.1
0.73 | 0.019241 | 133.13 | 583 | 726.5
0.74 | 0.019881 | 134.4 | 584.6 | 727.7
0.75 | 0.020515 | 135.49 | 586.2 | 728.7
0.76 | 0.021105 | 136.95 | 587.8 | 729.7
0.77 | 0.021778 | 138.24 | 589.2 | 730.6
0.78 | 0.022455 | 139.55 | 590.7 | 731.3
0.79 | 0.023158 | 141 | 592.2 | 731.9
0.8 | 0.023962 | 142.1 | 593.6 | 732.4
0.81 | 0.024614 | 143.58 | 594.9 | 733.3
0.82 | 0.02537 | 144.88 | 596.2 | 734.1
0.83 | 0.026112 | 146.21 | 597.6 | 734.5
0.84 | 0.026811 | 147.63 | 598.8 | 734.9
0.85 | 0.027665 | 148.89 | 599.6 | 735.3
0.86 | 0.028412 | 150.26 | 601 | 735.9
0.87 | 0.029318 | 151.72 | 602 | 736.3
0.88 | 0.030015 | 153.08 | 603.5 | 736.3
0.89 | 0.030898 | 154.36 | 604.4 | 736.7
0.9 | 0.031826 | 155.82 | 605.4 | 737.1
0.91 | 0.032786 | 157.23 | 606.6 | 737.5
0.92 | 0.03347 | 158.67 | 607.4 | 738.1
0.93 | 0.034541 | 160.13 | 608.6 | 738.3
0.94 | 0.035519 | 161.38 | 609.5 | 738.3
0.95 | 0.036257 | 162.88 | 610.6 | 738.7
0.96 | 0.037445 | 164.31 | 611.6 | 738.9
0.97 | 0.038446 | 165.77 | 612.7 | 739.3
0.98 | 0.039458 | 167.25 | 613.8 | 739.5
0.99 | 0.040308 | 168.56 | 614.6 | 739.5
1 | 0.041438 | 170.04 | 615.6 | 739.7