## I-V Characteristic (mA-mm)
VDS (V) | VGS = -0.300 V | VGS = 0.100 V | VGS = 0.500 V | VGS = 0.900 V
0 | -1.9977e-05 | -0.5166 | -0.8268 | -5.328
0.01 | 0.0006913 | 7.61 | 15.608 | 12.539
0.02 | 0.0012026 | 15.057 | 32.105 | 30.435
0.03 | 0.0015903 | 22.012 | 48.583 | 48.238
0.04 | 0.0018888 | 28.395 | 65.14 | 66.2
0.05 | 0.0021186 | 34.132 | 81.31 | 84.02
0.06 | 0.002307 | 39.405 | 97.15 | 101.34
0.07 | 0.002471 | 44.09 | 113.57 | 119.08
0.08 | 0.0025989 | 48.188 | 129.14 | 136.47
0.09 | 0.0027221 | 51.864 | 144.63 | 153.49
0.1 | 0.0028312 | 55.103 | 160.07 | 170.48
0.11 | 0.0029303 | 57.64 | 175.59 | 187.87
0.12 | 0.0030455 | 60.21 | 190.3 | 204.42
0.13 | 0.0031398 | 62.37 | 204.9 | 220.85
0.14 | 0.0032493 | 64.31 | 219.37 | 237.16
0.15 | 0.0033437 | 66.1 | 233.7 | 253.5
0.16 | 0.0034547 | 67.66 | 247.56 | 269.6
0.17 | 0.003566 | 69.04 | 260.98 | 285.07
0.18 | 0.0036528 | 70.24 | 274.21 | 300.58
0.19 | 0.0037784 | 71.43 | 287.11 | 316.11
0.2 | 0.0038814 | 72.49 | 299.42 | 330.9
0.21 | 0.0040016 | 73.56 | 311.92 | 345.84
0.22 | 0.0041168 | 74.47 | 323.63 | 360.47
0.23 | 0.0042352 | 75.48 | 335 | 374.76
0.24 | 0.0043595 | 76.5 | 346.11 | 388.65
0.25 | 0.0044742 | 77.48 | 356.85 | 402.68
0.26 | 0.0046068 | 78.63 | 367.07 | 416.14
0.27 | 0.0047427 | 79.7 | 376.97 | 429.37
0.28 | 0.004865 | 80.95 | 386.48 | 442.29
0.29 | 0.0050158 | 82.2 | 395.66 | 455.08
0.3 | 0.0051584 | 83.35 | 404.36 | 467.54
0.31 | 0.0053097 | 84.62 | 412.85 | 479.48
0.32 | 0.0054439 | 85.61 | 420.91 | 491.25
0.33 | 0.005597 | 86.91 | 428.64 | 502.89
0.34 | 0.005698 | 87.93 | 435.93 | 513.91
0.35 | 0.005882 | 89.06 | 443.04 | 524.79
0.36 | 0.006023 | 90.16 | 449.86 | 535.42
0.37 | 0.006217 | 91.2 | 456.25 | 545.74
0.38 | 0.006376 | 92.32 | 462.31 | 555.62
0.39 | 0.006567 | 93.43 | 468.19 | 565.11
0.4 | 0.006743 | 94.39 | 473.86 | 574.3
0.41 | 0.006928 | 95.34 | 479.26 | 583.4
0.42 | 0.00712 | 96.43 | 484.33 | 592
0.43 | 0.007316 | 97.59 | 489.34 | 600.2
0.44 | 0.007542 | 98.53 | 494.19 | 608.3
0.45 | 0.007776 | 99.69 | 498.75 | 615.9
0.46 | 0.008002 | 100.6 | 503.2 | 623.4
0.47 | 0.00822 | 101.76 | 507.54 | 630.1
0.48 | 0.008482 | 102.83 | 511.79 | 637.1
0.49 | 0.008744 | 103.9 | 515.73 | 643.5
0.5 | 0.009047 | 105.06 | 519.67 | 649.3
0.51 | 0.009328 | 106.06 | 523.46 | 655.5
0.52 | 0.009676 | 107.25 | 527.24 | 660.9
0.53 | 0.009992 | 108.37 | 530.9 | 666.1
0.54 | 0.010294 | 109.61 | 534.25 | 671.3
0.55 | 0.010675 | 110.68 | 537.64 | 676
0.56 | 0.011079 | 111.92 | 540.92 | 680.4
0.57 | 0.011498 | 113.12 | 544.14 | 685
0.58 | 0.011886 | 114.37 | 547.14 | 688.8
0.59 | 0.012282 | 115.65 | 550.11 | 692.8
0.6 | 0.012747 | 116.65 | 553.02 | 696.4
0.61 | 0.01324 | 118.02 | 555.84 | 699.7
0.62 | 0.013672 | 119.33 | 558.5 | 702.8
0.63 | 0.01418 | 120.52 | 561.02 | 705.7
0.64 | 0.014714 | 121.94 | 563.62 | 708.5
0.65 | 0.015144 | 123.11 | 566.08 | 710.8
0.66 | 0.015736 | 124.42 | 568.37 | 712.8
0.67 | 0.016247 | 125.73 | 570.3 | 715.3
0.68 | 0.016934 | 127.05 | 572.4 | 717.2
0.69 | 0.0174 | 128.26 | 574.6 | 718.8
0.7 | 0.017949 | 129.57 | 576.6 | 720.5
0.71 | 0.018603 | 130.8 | 578.6 | 721.8
0.72 | 0.019195 | 132.12 | 580.5 | 723.3
0.73 | 0.019873 | 133.49 | 582.2 | 724.5
0.74 | 0.020504 | 134.64 | 584 | 725.8
0.75 | 0.021212 | 136.07 | 585.6 | 726.7
0.76 | 0.021745 | 137.33 | 587.2 | 727.7
0.77 | 0.022531 | 138.63 | 588.6 | 728.3
0.78 | 0.023194 | 140.05 | 590.2 | 729.3
0.79 | 0.023962 | 141.22 | 591.7 | 729.9
0.8 | 0.024654 | 142.68 | 593 | 730.3
0.81 | 0.025455 | 144.01 | 594.2 | 731.3
0.82 | 0.026154 | 145.33 | 595.6 | 731.9
0.83 | 0.026889 | 146.77 | 597.2 | 732.3
0.84 | 0.02778 | 147.97 | 598.1 | 732.7
0.85 | 0.028571 | 149.42 | 599.2 | 733.5
0.86 | 0.02939 | 150.82 | 600.7 | 733.9
0.87 | 0.030216 | 152.2 | 601.5 | 734.3
0.88 | 0.031046 | 153.48 | 602.6 | 734.7
0.89 | 0.031917 | 154.96 | 603.9 | 734.9
0.9 | 0.032888 | 156.35 | 604.7 | 735.2
0.91 | 0.033756 | 157.78 | 605.8 | 735.7
0.92 | 0.034669 | 159.27 | 607.1 | 735.6
0.93 | 0.035573 | 160.55 | 607.9 | 736.1
0.94 | 0.036401 | 161.98 | 609.2 | 736.3
0.95 | 0.03742 | 163.45 | 610.3 | 736.7
0.96 | 0.038486 | 164.91 | 611.1 | 737.1
0.97 | 0.03959 | 166.38 | 612.3 | 737.3
0.98 | 0.040583 | 167.65 | 613.3 | 737.5
0.99 | 0.04165 | 169.16 | 614 | 737.9
1 | 0.042553 | 170.64 | 615.2 | 738.1