## I-V Characteristic (mA-mm)
VDS (V) | VGS = -0.300 V | VGS = 0.100 V | VGS = 0.500 V | VGS = 0.900 V
0 | -2.0853e-05 | -0.5115 | -1.0762 | -5.42
0.01 | 0.0006917 | 7.569 | 15.46 | 12.584
0.02 | 0.0012132 | 14.995 | 32.316 | 30.727
0.03 | 0.0016059 | 22.045 | 48.578 | 48.367
0.04 | 0.0019052 | 28.41 | 65.22 | 66.3
0.05 | 0.0021396 | 34.185 | 81.31 | 83.88
0.06 | 0.0023222 | 39.413 | 97.27 | 101.5
0.07 | 0.0024878 | 44.112 | 113.4 | 119.03
0.08 | 0.0026171 | 48.252 | 128.97 | 136.23
0.09 | 0.0027416 | 51.908 | 144.86 | 153.71
0.1 | 0.0028554 | 55.138 | 159.99 | 170.56
0.11 | 0.0029676 | 57.69 | 175.31 | 187.53
0.12 | 0.0030811 | 60.29 | 190.3 | 204.24
0.13 | 0.0031806 | 62.48 | 204.89 | 220.64
0.14 | 0.0032899 | 64.47 | 219.28 | 237.28
0.15 | 0.0033909 | 66.2 | 233.49 | 253.28
0.16 | 0.0034911 | 67.78 | 247.25 | 269.13
0.17 | 0.0036144 | 69.14 | 260.73 | 284.93
0.18 | 0.003714 | 70.37 | 274.03 | 300.3
0.19 | 0.0038254 | 71.49 | 286.93 | 315.82
0.2 | 0.003942 | 72.65 | 299.42 | 330.81
0.21 | 0.0040558 | 73.61 | 311.58 | 345.51
0.22 | 0.0041753 | 74.61 | 323.31 | 360.01
0.23 | 0.0042938 | 75.62 | 335 | 374.62
0.24 | 0.004426 | 76.52 | 345.88 | 388.52
0.25 | 0.0045528 | 77.58 | 356.51 | 402.23
0.26 | 0.0046698 | 78.74 | 366.82 | 415.72
0.27 | 0.004818 | 79.87 | 376.71 | 428.9
0.28 | 0.004952 | 81.05 | 386.24 | 442.04
0.29 | 0.0051012 | 82.26 | 395.35 | 454.57
0.3 | 0.0052183 | 83.43 | 404.03 | 466.87
0.31 | 0.0053823 | 84.67 | 412.5 | 479.08
0.32 | 0.005523 | 85.89 | 420.57 | 490.66
0.33 | 0.0056719 | 86.93 | 428.35 | 502.39
0.34 | 0.005733 | 88.09 | 435.65 | 513.46
0.35 | 0.005921 | 89.22 | 442.64 | 524.25
0.36 | 0.006106 | 90.28 | 449.46 | 534.86
0.37 | 0.006268 | 91.46 | 455.87 | 545.15
0.38 | 0.006442 | 92.36 | 462 | 555.02
0.39 | 0.006634 | 93.48 | 467.79 | 564.58
0.4 | 0.00684 | 94.56 | 473.45 | 573.9
0.41 | 0.007017 | 95.59 | 478.84 | 582.6
0.42 | 0.007235 | 96.7 | 483.98 | 591.4
0.43 | 0.007441 | 97.63 | 488.89 | 599.4
0.44 | 0.007619 | 98.74 | 493.69 | 607.8
0.45 | 0.007884 | 99.87 | 498.29 | 615.4
0.46 | 0.008106 | 100.94 | 502.78 | 622.6
0.47 | 0.008374 | 101.94 | 507.03 | 629.7
0.48 | 0.008584 | 102.98 | 511.23 | 636.1
0.49 | 0.008882 | 104.15 | 515.25 | 642.5
0.5 | 0.009169 | 105.29 | 519.16 | 648.7
0.51 | 0.009462 | 106.33 | 522.95 | 654.7
0.52 | 0.009793 | 107.39 | 526.66 | 660.2
0.53 | 0.010145 | 108.61 | 530.24 | 665.4
0.54 | 0.010488 | 109.84 | 533.68 | 670.5
0.55 | 0.010805 | 111.02 | 537.11 | 675.4
0.56 | 0.011236 | 112.21 | 540.28 | 680
0.57 | 0.011636 | 113.26 | 543.53 | 684.2
0.58 | 0.012082 | 114.6 | 546.59 | 688.4
0.59 | 0.012508 | 115.81 | 549.61 | 692
0.6 | 0.012975 | 117.05 | 552.46 | 695.8
0.61 | 0.013397 | 118.34 | 555.24 | 699.2
0.62 | 0.013899 | 119.55 | 557.92 | 702.1
0.63 | 0.014413 | 120.9 | 560.58 | 704.9
0.64 | 0.014981 | 122.07 | 563.1 | 707.6
0.65 | 0.015516 | 123.42 | 565.44 | 710.1
0.66 | 0.015952 | 124.57 | 567.83 | 712.5
0.67 | 0.016576 | 126.01 | 570 | 714.6
0.68 | 0.017171 | 127.29 | 572.3 | 716.5
0.69 | 0.017786 | 128.56 | 574.4 | 718.4
0.7 | 0.018332 | 129.99 | 575.9 | 719.7
0.71 | 0.018929 | 131.04 | 578 | 721.6
0.72 | 0.019584 | 132.45 | 579.8 | 722.8
0.73 | 0.020266 | 133.81 | 581.6 | 724
0.74 | 0.020966 | 135.1 | 583.4 | 725.3
0.75 | 0.02162 | 136.49 | 585 | 726
0.76 | 0.022294 | 137.65 | 586.9 | 727.1
0.77 | 0.022943 | 139.05 | 588.2 | 728.1
0.78 | 0.023702 | 140.49 | 589.8 | 728.7
0.79 | 0.024402 | 141.71 | 591 | 729.2
0.8 | 0.025219 | 143.04 | 592.6 | 730.3
0.81 | 0.025896 | 144.38 | 594 | 730.7
0.82 | 0.026709 | 145.75 | 595.4 | 731.3
0.83 | 0.027521 | 147.19 | 596.5 | 731.9
0.84 | 0.028226 | 148.49 | 597.6 | 732.3
0.85 | 0.029166 | 149.78 | 598.8 | 733.1
0.86 | 0.029981 | 151.15 | 600.2 | 733.3
0.87 | 0.030887 | 152.59 | 601.2 | 733.8
0.88 | 0.031702 | 154.04 | 602.2 | 734.3
0.89 | 0.032626 | 155.45 | 603.7 | 734.3
0.9 | 0.033427 | 156.74 | 604.6 | 734.9
0.91 | 0.03441 | 158.25 | 605.5 | 735.1
0.92 | 0.035386 | 159.61 | 606.6 | 735.5
0.93 | 0.03633 | 161.07 | 607.6 | 736.1
0.94 | 0.037393 | 162.43 | 608.8 | 736.3
0.95 | 0.038226 | 163.83 | 609.9 | 736.3
0.96 | 0.039352 | 165.38 | 610.7 | 736.7
0.97 | 0.040389 | 166.77 | 611.9 | 737
0.98 | 0.041513 | 168.23 | 613.1 | 737.1
0.99 | 0.042381 | 169.58 | 613.8 | 737.5
1 | 0.043524 | 171.04 | 615 | 737.5