## I-V Characteristic (mA-mm)
VDS (V) | VGS = -0.300 V | VGS = 0.100 V | VGS = 0.500 V | VGS = 0.900 V
0 | -2.7862e-05 | -0.5143 | -1.064 | -5.378
0.01 | 0.0007816 | 7.654 | 15.656 | 12.767
0.02 | 0.0013819 | 15.298 | 32.215 | 30.619
0.03 | 0.001824 | 22.315 | 48.738 | 48.577
0.04 | 0.002169 | 28.899 | 65.09 | 66.31
0.05 | 0.0024379 | 34.787 | 81.6 | 84.28
0.06 | 0.0026525 | 40.11 | 97.55 | 101.66
0.07 | 0.0028414 | 44.946 | 113.64 | 119.33
0.08 | 0.0029942 | 49.197 | 129.42 | 136.65
0.09 | 0.0031233 | 52.986 | 145.18 | 153.91
0.1 | 0.0032611 | 56.293 | 160.53 | 170.97
0.11 | 0.0033905 | 58.96 | 175.83 | 188.06
0.12 | 0.0035013 | 61.57 | 190.8 | 204.68
0.13 | 0.0036331 | 63.89 | 205.54 | 221.27
0.14 | 0.0037539 | 65.97 | 220.1 | 237.79
0.15 | 0.0038859 | 67.75 | 234.28 | 253.96
0.16 | 0.003997 | 69.38 | 248.05 | 269.8
0.17 | 0.0041257 | 70.85 | 261.59 | 285.54
0.18 | 0.0042607 | 72.14 | 274.68 | 300.81
0.19 | 0.004384 | 73.41 | 287.96 | 316.53
0.2 | 0.0045263 | 74.45 | 300.34 | 331.42
0.21 | 0.0046573 | 75.58 | 312.54 | 346.14
0.22 | 0.0048042 | 76.58 | 324.45 | 360.69
0.23 | 0.004949 | 77.65 | 335.96 | 375.08
0.24 | 0.0050806 | 78.76 | 347.03 | 389.12
0.25 | 0.0052277 | 79.77 | 357.71 | 402.82
0.26 | 0.0053828 | 80.98 | 368.03 | 416.27
0.27 | 0.0055394 | 82.19 | 377.99 | 429.53
0.28 | 0.005655 | 83.42 | 387.63 | 442.61
0.29 | 0.00584 | 84.67 | 396.72 | 455.12
0.3 | 0.006004 | 85.91 | 405.51 | 467.46
0.31 | 0.006205 | 87.15 | 413.99 | 479.57
0.32 | 0.006392 | 88.37 | 422 | 491.17
0.33 | 0.006574 | 89.61 | 429.89 | 502.94
0.34 | 0.006724 | 90.58 | 437.24 | 513.94
0.35 | 0.006938 | 91.84 | 444.28 | 524.71
0.36 | 0.007133 | 92.88 | 451.1 | 535.33
0.37 | 0.007323 | 94.02 | 457.57 | 545.43
0.38 | 0.007518 | 95.11 | 463.7 | 555.44
0.39 | 0.007734 | 96.13 | 469.59 | 564.9
0.4 | 0.007965 | 97.25 | 475.26 | 574.1
0.41 | 0.008162 | 98.36 | 480.67 | 583
0.42 | 0.008406 | 99.39 | 485.77 | 591.4
0.43 | 0.008632 | 100.5 | 490.82 | 599.6
0.44 | 0.008902 | 101.53 | 495.64 | 607.8
0.45 | 0.009107 | 102.62 | 500.27 | 615.4
0.46 | 0.009432 | 103.65 | 504.71 | 622.9
0.47 | 0.009692 | 104.82 | 508.99 | 629.7
0.48 | 0.010023 | 105.73 | 513.21 | 636.4
0.49 | 0.010338 | 106.99 | 517.28 | 642.9
0.5 | 0.010665 | 108.07 | 521.2 | 648.9
0.51 | 0.011002 | 109.25 | 525.04 | 654.9
0.52 | 0.011377 | 110.48 | 528.7 | 660.1
0.53 | 0.011812 | 111.48 | 532.36 | 665.4
0.54 | 0.012211 | 112.78 | 535.83 | 670.9
0.55 | 0.012685 | 113.99 | 539.25 | 675.2
0.56 | 0.01308 | 115.16 | 542.5 | 680.2
0.57 | 0.013536 | 116.41 | 545.66 | 684.1
0.58 | 0.014046 | 117.57 | 548.73 | 688.2
0.59 | 0.014558 | 118.83 | 551.74 | 692.2
0.6 | 0.015118 | 120.11 | 554.65 | 695.6
0.61 | 0.015698 | 121.46 | 557.4 | 698.8
0.62 | 0.016257 | 122.57 | 560.12 | 702.1
0.63 | 0.016767 | 123.95 | 562.77 | 704.8
0.64 | 0.017463 | 125.27 | 565.33 | 707.7
0.65 | 0.018094 | 126.57 | 567.82 | 710.2
0.66 | 0.018751 | 127.93 | 569.99 | 712.7
0.67 | 0.019386 | 129.02 | 572.3 | 714.6
0.68 | 0.020039 | 130.47 | 574.3 | 716.5
0.69 | 0.020749 | 131.76 | 576.4 | 718.5
0.7 | 0.021366 | 133.08 | 578.6 | 719.7
0.71 | 0.022191 | 134.44 | 580.2 | 721.5
0.72 | 0.022903 | 135.69 | 582.2 | 722.8
0.73 | 0.023708 | 137.1 | 584.2 | 724.2
0.74 | 0.024471 | 138.4 | 586 | 725.3
0.75 | 0.02525 | 139.76 | 587.4 | 726
0.76 | 0.026054 | 141 | 589 | 727.4
0.77 | 0.026923 | 142.34 | 590.6 | 728.3
0.78 | 0.027704 | 143.7 | 591.9 | 728.8
0.79 | 0.028577 | 145.03 | 593.4 | 729.9
0.8 | 0.029508 | 146.37 | 595 | 730.6
0.81 | 0.030358 | 147.65 | 596.5 | 731.3
0.82 | 0.03129 | 149.09 | 597.6 | 731.9
0.83 | 0.032241 | 150.49 | 599 | 732.3
0.84 | 0.033236 | 151.95 | 600.2 | 733.1
0.85 | 0.034106 | 153.28 | 601.4 | 733.3
0.86 | 0.035092 | 154.6 | 602.6 | 733.8
0.87 | 0.036138 | 156.13 | 603.7 | 734.3
0.88 | 0.037194 | 157.51 | 604.7 | 734.9
0.89 | 0.038242 | 158.99 | 606.2 | 735.1
0.9 | 0.039271 | 160.35 | 607 | 735.5
0.91 | 0.040434 | 161.8 | 608.3 | 735.9
0.92 | 0.041385 | 163.25 | 609 | 736.3
0.93 | 0.042569 | 164.73 | 610.3 | 736.3
0.94 | 0.043696 | 166.21 | 611.1 | 736.7
0.95 | 0.044936 | 167.51 | 612.4 | 737
0.96 | 0.046197 | 169 | 613.5 | 737.3
0.97 | 0.047279 | 170.52 | 614.3 | 737.7
0.98 | 0.048463 | 172.02 | 615.4 | 738.1
0.99 | 0.049626 | 173.47 | 616.6 | 738.1
1 | 0.050814 | 174.84 | 617.4 | 738.5