## I-V Characteristic (mA-mm)
VDS (V) | VGS = -0.300 V | VGS = 0.100 V | VGS = 0.500 V | VGS = 0.900 V
0 | -3.3508e-05 | -0.5133 | -1.1583 | -5.408
0.01 | 0.0008167 | 7.714 | 15.676 | 13.006
0.02 | 0.0014294 | 15.409 | 32.279 | 30.743
0.03 | 0.0018982 | 22.486 | 48.754 | 48.555
0.04 | 0.0022549 | 29.098 | 65.4 | 66.77
0.05 | 0.0025329 | 35.059 | 81.6 | 84.28
0.06 | 0.002761 | 40.447 | 97.59 | 101.84
0.07 | 0.002956 | 45.308 | 113.97 | 119.4
0.08 | 0.0031088 | 49.625 | 129.73 | 136.99
0.09 | 0.0032637 | 53.42 | 145.24 | 153.87
0.1 | 0.0034013 | 56.778 | 160.67 | 171.05
0.11 | 0.0035283 | 59.41 | 176.12 | 188.23
0.12 | 0.0036664 | 62.07 | 191.24 | 204.91
0.13 | 0.0037886 | 64.4 | 205.73 | 221.35
0.14 | 0.003927 | 66.52 | 220.27 | 237.91
0.15 | 0.0040412 | 68.3 | 234.6 | 254.13
0.16 | 0.0041739 | 69.97 | 248.2 | 269.92
0.17 | 0.0043034 | 71.53 | 261.97 | 285.96
0.18 | 0.0044258 | 72.7 | 275.17 | 301.34
0.19 | 0.004572 | 73.97 | 288.14 | 316.62
0.2 | 0.0047187 | 75.14 | 300.66 | 331.69
0.21 | 0.0048518 | 76.21 | 313.07 | 346.47
0.22 | 0.0050035 | 77.24 | 324.92 | 361.2
0.23 | 0.0051588 | 78.37 | 336.33 | 375.34
0.24 | 0.0053155 | 79.4 | 347.41 | 389.4
0.25 | 0.0054655 | 80.53 | 358.25 | 403.23
0.26 | 0.0056282 | 81.66 | 368.59 | 416.48
0.27 | 0.005702 | 82.87 | 378.44 | 429.96
0.28 | 0.005891 | 84.22 | 388.06 | 442.91
0.29 | 0.006062 | 85.43 | 397.28 | 455.34
0.3 | 0.006253 | 86.66 | 405.9 | 467.67
0.31 | 0.006439 | 87.99 | 414.54 | 480.09
0.32 | 0.006611 | 89 | 422.61 | 491.66
0.33 | 0.006827 | 90.32 | 430.42 | 503.15
0.34 | 0.00702 | 91.52 | 437.79 | 514.21
0.35 | 0.007227 | 92.6 | 444.83 | 525.03
0.36 | 0.007413 | 93.8 | 451.7 | 535.9
0.37 | 0.007619 | 94.81 | 458.16 | 545.86
0.38 | 0.007842 | 95.99 | 464.24 | 555.61
0.39 | 0.008067 | 97.07 | 470.14 | 565.26
0.4 | 0.008315 | 98.11 | 475.88 | 574.6
0.41 | 0.008537 | 99.15 | 481.28 | 583.4
0.42 | 0.008768 | 100.26 | 486.42 | 591.8
0.43 | 0.008981 | 101.34 | 491.39 | 600.3
0.44 | 0.009285 | 102.45 | 496.27 | 608.2
0.45 | 0.009566 | 103.55 | 500.92 | 615.7
0.46 | 0.009887 | 104.47 | 505.35 | 623.1
0.47 | 0.010148 | 105.73 | 509.66 | 630.1
0.48 | 0.010464 | 106.83 | 513.88 | 636.6
0.49 | 0.010785 | 107.94 | 518 | 643
0.5 | 0.011127 | 109.13 | 521.89 | 649
0.51 | 0.011528 | 110.22 | 525.7 | 655.1
0.52 | 0.011944 | 111.46 | 529.46 | 660.9
0.53 | 0.012351 | 112.58 | 533.08 | 665.9
0.54 | 0.012728 | 113.8 | 536.56 | 670.9
0.55 | 0.013218 | 114.96 | 539.96 | 675.6
0.56 | 0.013716 | 116.19 | 543.22 | 680.4
0.57 | 0.014241 | 117.53 | 546.44 | 684.6
0.58 | 0.014729 | 118.68 | 549.54 | 688.8
0.59 | 0.015268 | 120.02 | 552.42 | 692.3
0.6 | 0.015854 | 121.14 | 555.41 | 696
0.61 | 0.016405 | 122.55 | 558.27 | 699.2
0.62 | 0.017076 | 123.86 | 560.94 | 702.5
0.63 | 0.017728 | 125.19 | 563.58 | 705.2
0.64 | 0.018343 | 126.5 | 566.05 | 708
0.65 | 0.018982 | 127.65 | 568.6 | 710.5
0.66 | 0.019732 | 129.11 | 570.7 | 712.8
0.67 | 0.020411 | 130.34 | 573.1 | 714.9
0.68 | 0.021145 | 131.68 | 575.2 | 716.8
0.69 | 0.021793 | 133.08 | 577.2 | 718.8
0.7 | 0.022547 | 134.28 | 579.2 | 720.4
0.71 | 0.023387 | 135.73 | 581 | 721.8
0.72 | 0.024104 | 137.05 | 583.2 | 723.2
0.73 | 0.024893 | 138.37 | 585 | 724.5
0.74 | 0.025793 | 139.64 | 586.6 | 725.5
0.75 | 0.026674 | 140.96 | 588.2 | 726.7
0.76 | 0.027255 | 142.34 | 590.1 | 728.1
0.77 | 0.028339 | 143.72 | 591.7 | 728.7
0.78 | 0.029145 | 145.1 | 593 | 729.7
0.79 | 0.030112 | 146.25 | 594.3 | 730.3
0.8 | 0.031036 | 147.77 | 595.8 | 730.9
0.81 | 0.031885 | 149.14 | 597.4 | 731.6
0.82 | 0.032852 | 150.53 | 598.8 | 732.2
0.83 | 0.033835 | 151.96 | 599.8 | 732.7
0.84 | 0.034889 | 153.23 | 601 | 733.5
0.85 | 0.03587 | 154.66 | 602.2 | 734.1
0.86 | 0.036971 | 156.07 | 603.5 | 734.3
0.87 | 0.037884 | 157.54 | 604.6 | 734.7
0.88 | 0.039068 | 158.84 | 605.8 | 735.3
0.89 | 0.040115 | 160.31 | 607.1 | 735.5
0.9 | 0.041323 | 161.74 | 608 | 736.1
0.91 | 0.042483 | 163.16 | 609 | 736.3
0.92 | 0.043594 | 164.65 | 610.2 | 736.7
0.93 | 0.044825 | 165.9 | 611.1 | 737
0.94 | 0.045675 | 167.53 | 612 | 737.3
0.95 | 0.047031 | 169 | 613.5 | 737.7
0.96 | 0.048488 | 170.48 | 614.2 | 738.1
0.97 | 0.049665 | 172.09 | 615.2 | 738.3
0.98 | 0.050884 | 173.34 | 616.5 | 738.3
0.99 | 0.052203 | 174.87 | 617.2 | 738.5
1 | 0.053481 | 176.4 | 618.3 | 738.9