## I-V Characteristic (mA-mm)
VDS (V) | VGS = -0.300 V | VGS = 0.100 V | VGS = 0.500 V | VGS = 0.900 V
0 | -3.3394e-05 | -0.5397 | -1.0672 | -5.211
0.01 | 0.0008346 | 7.81 | 15.839 | 13.124
0.02 | 0.0014764 | 15.436 | 32.199 | 30.793
0.03 | 0.0019576 | 22.574 | 48.613 | 48.546
0.04 | 0.0023304 | 29.2 | 65.18 | 66.52
0.05 | 0.0026214 | 35.181 | 81.39 | 84.11
0.06 | 0.0028638 | 40.603 | 97.57 | 101.68
0.07 | 0.0030535 | 45.509 | 113.48 | 119.11
0.08 | 0.00323 | 49.804 | 129.53 | 136.72
0.09 | 0.0033861 | 53.641 | 145.02 | 153.72
0.1 | 0.0035212 | 56.94 | 160.36 | 170.72
0.11 | 0.0036723 | 59.91 | 175.7 | 187.78
0.12 | 0.0038095 | 62.64 | 190.68 | 204.38
0.13 | 0.0039518 | 64.92 | 205.42 | 221.03
0.14 | 0.0040708 | 66.98 | 219.81 | 237.24
0.15 | 0.0042113 | 68.84 | 234.06 | 253.43
0.16 | 0.0043509 | 70.44 | 247.91 | 269.3
0.17 | 0.0044773 | 71.97 | 261.63 | 285.18
0.18 | 0.0046271 | 73.26 | 274.7 | 300.5
0.19 | 0.0047798 | 74.53 | 287.76 | 315.87
0.2 | 0.0049108 | 75.74 | 300.3 | 330.83
0.21 | 0.005077 | 76.83 | 312.44 | 345.54
0.22 | 0.0052295 | 77.88 | 324.45 | 360.22
0.23 | 0.0054098 | 78.96 | 335.93 | 374.44
0.24 | 0.0055485 | 80.04 | 346.96 | 388.39
0.25 | 0.005661 | 81.19 | 357.71 | 402.11
0.26 | 0.00584 | 82.34 | 368.01 | 415.41
0.27 | 0.006023 | 83.58 | 378.07 | 428.84
0.28 | 0.006191 | 84.9 | 387.56 | 441.56
0.29 | 0.006407 | 86.17 | 396.77 | 454.13
0.3 | 0.006597 | 87.41 | 405.58 | 466.47
0.31 | 0.0068 | 88.78 | 414.17 | 478.61
0.32 | 0.006975 | 89.85 | 422.19 | 490.22
0.33 | 0.00718 | 91.04 | 430.02 | 501.76
0.34 | 0.00738 | 92.3 | 437.4 | 512.8
0.35 | 0.007583 | 93.41 | 444.48 | 523.55
0.36 | 0.007799 | 94.58 | 451.38 | 534.32
0.37 | 0.008024 | 95.51 | 457.82 | 544.35
0.38 | 0.008251 | 96.79 | 464.04 | 554.17
0.39 | 0.008441 | 97.79 | 469.86 | 563.69
0.4 | 0.008726 | 98.96 | 475.59 | 572.9
0.41 | 0.008957 | 99.95 | 480.95 | 581.6
0.42 | 0.00924 | 101.1 | 486.18 | 590.4
0.43 | 0.009471 | 102.12 | 491.16 | 598.8
0.44 | 0.009773 | 103.32 | 495.96 | 606.6
0.45 | 0.010053 | 104.43 | 500.58 | 614
0.46 | 0.010291 | 105.39 | 505.07 | 621.4
0.47 | 0.010644 | 106.57 | 509.34 | 628.1
0.48 | 0.010946 | 107.67 | 513.57 | 635.1
0.49 | 0.011342 | 108.73 | 517.61 | 641.3
0.5 | 0.011653 | 110.04 | 521.51 | 647.3
0.51 | 0.012103 | 111.04 | 525.34 | 653.1
0.52 | 0.012515 | 112.28 | 529.1 | 658.9
0.53 | 0.012976 | 113.45 | 532.67 | 664.1
0.54 | 0.013413 | 114.64 | 536.21 | 669.3
0.55 | 0.013909 | 115.83 | 539.51 | 673.9
0.56 | 0.014412 | 117.07 | 542.85 | 678.6
0.57 | 0.014889 | 118.31 | 545.98 | 682.8
0.58 | 0.015505 | 119.53 | 549.14 | 687
0.59 | 0.016052 | 120.83 | 552.06 | 690.4
0.6 | 0.016667 | 122 | 554.97 | 694
0.61 | 0.017215 | 123.34 | 557.81 | 697.6
0.62 | 0.01791 | 124.66 | 560.56 | 700.5
0.63 | 0.018555 | 125.94 | 563.15 | 703.6
0.64 | 0.019283 | 127.39 | 565.69 | 706
0.65 | 0.019895 | 128.57 | 568.15 | 708.9
0.66 | 0.02061 | 129.93 | 570.3 | 711.2
0.67 | 0.021423 | 131.28 | 572.7 | 713.3
0.68 | 0.022047 | 132.61 | 574.8 | 715.2
0.69 | 0.022889 | 133.97 | 576.8 | 717.1
0.7 | 0.02374 | 135.21 | 578.9 | 718.8
0.71 | 0.024475 | 136.57 | 580.8 | 720.4
0.72 | 0.025286 | 137.95 | 583 | 721.6
0.73 | 0.026151 | 139.31 | 584.8 | 723.1
0.74 | 0.026996 | 140.5 | 586.2 | 724.2
0.75 | 0.027894 | 141.98 | 588 | 725.3
0.76 | 0.028769 | 143.34 | 589.4 | 726.1
0.77 | 0.02974 | 144.68 | 591 | 727.3
0.78 | 0.030538 | 146.09 | 592.8 | 727.9
0.79 | 0.031513 | 147.23 | 594.2 | 728.7
0.8 | 0.032598 | 148.74 | 595.4 | 729.7
0.81 | 0.033578 | 150.13 | 597 | 730.3
0.82 | 0.034755 | 151.48 | 598.2 | 730.9
0.83 | 0.035652 | 153 | 599.4 | 731.3
0.84 | 0.036678 | 154.25 | 600.8 | 731.9
0.85 | 0.037814 | 155.79 | 601.9 | 732.5
0.86 | 0.038712 | 157.15 | 603 | 733.1
0.87 | 0.039913 | 158.52 | 604.3 | 733.5
0.88 | 0.041096 | 159.97 | 605.5 | 734.1
0.89 | 0.042411 | 161.39 | 606.9 | 734.5
0.9 | 0.043392 | 162.89 | 607.6 | 734.9
0.91 | 0.044572 | 164.31 | 608.6 | 735.1
0.92 | 0.045802 | 165.74 | 609.9 | 735.1
0.93 | 0.047141 | 167.13 | 610.8 | 735.9
0.94 | 0.048454 | 168.64 | 611.9 | 736.1
0.95 | 0.049682 | 170.2 | 613.1 | 736.5
0.96 | 0.050994 | 171.68 | 614.2 | 736.7
0.97 | 0.052041 | 173.24 | 615 | 737
0.98 | 0.053592 | 174.51 | 616.2 | 737.1
0.99 | 0.055015 | 176.09 | 617 | 737.7
1 | 0.056608 | 177.59 | 618.1 | 737.9