## I-V Characteristic (mA-mm)
VDS (V) | VGS = -0.300 V | VGS = 0.100 V | VGS = 0.500 V | VGS = 0.900 V
0 | -2.7631e-05 | -0.5311 | -1.0909 | -5.155
0.01 | 0.0008496 | 7.788 | 15.645 | 12.839
0.02 | 0.0014962 | 15.468 | 32.475 | 30.871
0.03 | 0.0019875 | 22.693 | 48.829 | 48.727
0.04 | 0.0023612 | 29.289 | 65.33 | 66.77
0.05 | 0.0026662 | 35.306 | 81.74 | 84.35
0.06 | 0.0029024 | 40.758 | 97.81 | 101.96
0.07 | 0.003101 | 45.693 | 113.85 | 119.53
0.08 | 0.0032792 | 50.019 | 129.81 | 136.97
0.09 | 0.0034427 | 53.899 | 145.62 | 154.26
0.1 | 0.003594 | 57.22 | 160.8 | 171.12
0.11 | 0.0037227 | 60.29 | 176.25 | 188.22
0.12 | 0.0038669 | 62.91 | 191.33 | 205.1
0.13 | 0.004002 | 65.26 | 205.77 | 221.8
0.14 | 0.0041249 | 67.38 | 220.5 | 237.89
0.15 | 0.0042748 | 69.14 | 234.8 | 254.28
0.16 | 0.0044094 | 70.83 | 248.61 | 270.23
0.17 | 0.0045507 | 72.33 | 262.11 | 285.64
0.18 | 0.0046917 | 73.67 | 275.4 | 301.49
0.19 | 0.0048412 | 74.91 | 288.6 | 316.83
0.2 | 0.0049919 | 76.06 | 301.07 | 331.74
0.21 | 0.0051292 | 77.2 | 313.25 | 346.53
0.22 | 0.0052889 | 78.33 | 325.25 | 361.01
0.23 | 0.0054634 | 79.36 | 336.9 | 375.55
0.24 | 0.0056158 | 80.43 | 347.78 | 389.33
0.25 | 0.005718 | 81.59 | 358.64 | 403.08
0.26 | 0.005888 | 82.82 | 369.02 | 416.64
0.27 | 0.006084 | 84.07 | 378.91 | 429.98
0.28 | 0.006258 | 85.41 | 388.62 | 442.79
0.29 | 0.006467 | 86.58 | 397.85 | 455.44
0.3 | 0.006657 | 87.89 | 406.64 | 467.73
0.31 | 0.006873 | 89.21 | 415.08 | 479.78
0.32 | 0.007059 | 90.4 | 423.19 | 491.65
0.33 | 0.007274 | 91.72 | 431.17 | 503.18
0.34 | 0.007484 | 92.77 | 438.52 | 514.22
0.35 | 0.007702 | 93.98 | 445.54 | 524.97
0.36 | 0.007907 | 95.11 | 452.45 | 535.48
0.37 | 0.008141 | 96.23 | 459.05 | 545.89
0.38 | 0.00839 | 97.31 | 465.16 | 555.6
0.39 | 0.008589 | 98.38 | 471 | 565.1
0.4 | 0.00885 | 99.57 | 476.77 | 574.4
0.41 | 0.009123 | 100.66 | 482.24 | 583.3
0.42 | 0.009392 | 101.74 | 487.46 | 591.8
0.43 | 0.009631 | 102.74 | 492.37 | 600
0.44 | 0.009942 | 103.86 | 497.25 | 607.9
0.45 | 0.010195 | 104.96 | 501.92 | 615.7
0.46 | 0.01051 | 106.06 | 506.42 | 623.1
0.47 | 0.010853 | 107.33 | 510.68 | 630
0.48 | 0.011198 | 108.26 | 514.95 | 636.7
0.49 | 0.011524 | 109.5 | 519.05 | 643.1
0.5 | 0.011886 | 110.66 | 522.97 | 649.3
0.51 | 0.01235 | 111.8 | 526.83 | 654.9
0.52 | 0.012751 | 112.97 | 530.57 | 660.6
0.53 | 0.013244 | 114.08 | 534.17 | 666.1
0.54 | 0.013674 | 115.36 | 537.71 | 671.1
0.55 | 0.014177 | 116.59 | 541.04 | 675.6
0.56 | 0.014702 | 117.83 | 544.29 | 680.4
0.57 | 0.015205 | 119.02 | 547.58 | 684.4
0.58 | 0.015816 | 120.31 | 550.72 | 688.8
0.59 | 0.016387 | 121.58 | 553.7 | 692.6
0.6 | 0.017046 | 122.92 | 556.65 | 696.2
0.61 | 0.017598 | 124.24 | 559.38 | 699.5
0.62 | 0.018316 | 125.42 | 562.18 | 702.6
0.63 | 0.018986 | 126.83 | 564.8 | 705.6
0.64 | 0.019722 | 128.14 | 567.36 | 708.2
0.65 | 0.020342 | 129.5 | 569.87 | 710.7
0.66 | 0.021124 | 130.85 | 572 | 713.1
0.67 | 0.021872 | 132.01 | 574.3 | 715.3
0.68 | 0.02259 | 133.5 | 576.5 | 717.1
0.69 | 0.023385 | 134.77 | 578.6 | 718.8
0.7 | 0.024327 | 136.12 | 580.6 | 720.6
0.71 | 0.025081 | 137.49 | 582.3 | 722
0.72 | 0.025882 | 138.79 | 584.5 | 723.6
0.73 | 0.026836 | 140.15 | 586.4 | 724.9
0.74 | 0.02764 | 141.5 | 588.1 | 725.9
0.75 | 0.028535 | 142.82 | 589.8 | 727.1
0.76 | 0.029491 | 144.11 | 591.4 | 728.3
0.77 | 0.030411 | 145.51 | 593 | 728.9
0.78 | 0.031458 | 146.97 | 594.2 | 729.9
0.79 | 0.032189 | 148.29 | 595.8 | 730.6
0.8 | 0.033282 | 149.71 | 597.2 | 731.4
0.81 | 0.034337 | 151 | 599 | 732.1
0.82 | 0.035447 | 152.45 | 599.8 | 732.9
0.83 | 0.036427 | 153.85 | 601.2 | 733.3
0.84 | 0.03761 | 155.28 | 602.6 | 733.9
0.85 | 0.038627 | 156.67 | 603.8 | 734.5
0.86 | 0.039731 | 158.07 | 604.7 | 734.7
0.87 | 0.040905 | 159.52 | 606 | 735.4
0.88 | 0.042104 | 160.98 | 607.4 | 735.7
0.89 | 0.043154 | 162.49 | 608.5 | 736.3
0.9 | 0.044304 | 163.81 | 609.6 | 736.3
0.91 | 0.045657 | 165.38 | 610.6 | 736.7
0.92 | 0.046844 | 166.79 | 611.6 | 737.1
0.93 | 0.048257 | 168.22 | 612.7 | 737.7
0.94 | 0.049463 | 169.77 | 613.8 | 738.1
0.95 | 0.050737 | 171 | 614.8 | 738.3
0.96 | 0.052099 | 172.7 | 615.8 | 738.3
0.97 | 0.053485 | 174.19 | 617 | 738.7
0.98 | 0.054928 | 175.63 | 618.1 | 739.3
0.99 | 0.056251 | 177.18 | 619.1 | 739.5
1 | 0.05772 | 178.55 | 619.9 | 739.5