## I-V Characteristic (mA-mm)
VDS (V) | VGS = -0.300 V | VGS = 0.100 V | VGS = 0.500 V | VGS = 0.900 V
0 | -3.4698e-05 | -0.5914 | -0.9421 | -5.233
0.01 | 0.0008733 | 7.77 | 15.678 | 12.955
0.02 | 0.0015412 | 15.504 | 32.197 | 30.739
0.03 | 0.002045 | 22.651 | 48.698 | 48.535
0.04 | 0.0024388 | 29.314 | 65.18 | 66.52
0.05 | 0.002738 | 35.365 | 81.43 | 84.07
0.06 | 0.002992 | 40.781 | 97.43 | 101.68
0.07 | 0.0031978 | 45.698 | 113.88 | 119.27
0.08 | 0.0033784 | 50.04 | 129.45 | 136.62
0.09 | 0.0035416 | 53.926 | 145.01 | 153.77
0.1 | 0.0036815 | 57.22 | 160.51 | 170.72
0.11 | 0.0038296 | 60.31 | 175.69 | 187.77
0.12 | 0.0039741 | 62.98 | 190.84 | 204.68
0.13 | 0.0041191 | 65.3 | 205.42 | 221.03
0.14 | 0.0042541 | 67.38 | 219.88 | 237.34
0.15 | 0.004399 | 69.27 | 234.09 | 253.61
0.16 | 0.0045424 | 70.93 | 248.07 | 269.34
0.17 | 0.0046798 | 72.37 | 261.59 | 285.35
0.18 | 0.004832 | 73.77 | 274.8 | 300.64
0.19 | 0.0049985 | 75.04 | 287.76 | 315.91
0.2 | 0.0051489 | 76.19 | 300.42 | 330.97
0.21 | 0.0053265 | 77.28 | 312.73 | 345.62
0.22 | 0.0054882 | 78.24 | 324.51 | 360.22
0.23 | 0.0056664 | 79.44 | 335.98 | 374.53
0.24 | 0.005717 | 80.55 | 347.13 | 388.45
0.25 | 0.005929 | 81.7 | 357.77 | 402.15
0.26 | 0.006107 | 82.94 | 368.19 | 415.71
0.27 | 0.006313 | 84.08 | 378.13 | 428.9
0.28 | 0.006503 | 85.48 | 387.7 | 441.74
0.29 | 0.006711 | 86.73 | 396.89 | 454.35
0.3 | 0.006916 | 88.05 | 405.64 | 466.66
0.31 | 0.007111 | 89.25 | 414.25 | 478.93
0.32 | 0.007324 | 90.48 | 422.29 | 490.44
0.33 | 0.007543 | 91.76 | 430.1 | 501.94
0.34 | 0.007768 | 92.86 | 437.54 | 513.06
0.35 | 0.007954 | 94.06 | 444.67 | 523.71
0.36 | 0.008203 | 95.17 | 451.49 | 534.43
0.37 | 0.008448 | 96.33 | 457.94 | 544.53
0.38 | 0.008691 | 97.45 | 464.14 | 554.33
0.39 | 0.008938 | 98.53 | 470 | 563.9
0.4 | 0.009213 | 99.71 | 475.71 | 573.1
0.41 | 0.009477 | 100.63 | 481.1 | 581.8
0.42 | 0.009691 | 101.78 | 486.3 | 590.5
0.43 | 0.009999 | 102.9 | 491.29 | 598.8
0.44 | 0.010308 | 103.97 | 496.18 | 607.1
0.45 | 0.010612 | 105.12 | 500.77 | 614.3
0.46 | 0.010915 | 106.1 | 505.23 | 621.5
0.47 | 0.011277 | 107.29 | 509.59 | 628.5
0.48 | 0.011608 | 108.49 | 513.84 | 635.5
0.49 | 0.011985 | 109.57 | 517.84 | 641.9
0.5 | 0.012382 | 110.72 | 521.84 | 647.7
0.51 | 0.012806 | 111.86 | 525.64 | 653.7
0.52 | 0.013247 | 113.12 | 529.42 | 659.3
0.53 | 0.01364 | 114.23 | 533.05 | 664.6
0.54 | 0.014164 | 115.51 | 536.44 | 669.7
0.55 | 0.01469 | 116.51 | 539.95 | 674.4
0.56 | 0.015294 | 117.91 | 543.22 | 678.8
0.57 | 0.015786 | 119.13 | 546.46 | 683.4
0.58 | 0.016431 | 120.36 | 549.54 | 687.4
0.59 | 0.017048 | 121.74 | 552.48 | 690.9
0.6 | 0.017626 | 122.92 | 555.48 | 694.6
0.61 | 0.018309 | 124.26 | 558.25 | 698
0.62 | 0.018993 | 125.55 | 560.99 | 701.2
0.63 | 0.019714 | 126.83 | 563.62 | 704.2
0.64 | 0.020401 | 128.18 | 566.18 | 706.9
0.65 | 0.02119 | 129.57 | 568.67 | 709.6
0.66 | 0.021925 | 130.84 | 570.7 | 712
0.67 | 0.022681 | 132.28 | 573.2 | 714.1
0.68 | 0.023473 | 133.62 | 575 | 716
0.69 | 0.024285 | 134.77 | 577.6 | 717.6
0.7 | 0.025182 | 136.23 | 579.1 | 719.4
0.71 | 0.02595 | 137.5 | 581.6 | 721.2
0.72 | 0.026822 | 138.89 | 583.4 | 722.4
0.73 | 0.027748 | 140.41 | 585.1 | 723.9
0.74 | 0.028804 | 141.5 | 586.9 | 725.1
0.75 | 0.0296 | 142.94 | 588.5 | 726.1
0.76 | 0.030569 | 144.35 | 590.4 | 727.1
0.77 | 0.031487 | 145.68 | 591.6 | 728.1
0.78 | 0.032638 | 147.09 | 593.6 | 729
0.79 | 0.033535 | 148.37 | 594.9 | 729.9
0.8 | 0.034597 | 149.82 | 596.2 | 730.3
0.81 | 0.03566 | 151.18 | 597.7 | 731.1
0.82 | 0.036613 | 152.63 | 599 | 731.9
0.83 | 0.037823 | 154 | 600.3 | 732.3
0.84 | 0.038907 | 155.37 | 601.4 | 733.1
0.85 | 0.040216 | 156.83 | 602.6 | 733.5
0.86 | 0.041226 | 158.29 | 603.8 | 733.9
0.87 | 0.042498 | 159.76 | 605 | 734.7
0.88 | 0.043678 | 161.06 | 606.2 | 735
0.89 | 0.044856 | 162.62 | 607.4 | 735.4
0.9 | 0.0461 | 164.02 | 608.5 | 735.6
0.91 | 0.047462 | 165.46 | 609.4 | 736.3
0.92 | 0.048978 | 167.04 | 610.6 | 736.7
0.93 | 0.04988 | 168.44 | 611.8 | 736.7
0.94 | 0.051366 | 169.9 | 612.6 | 737.1
0.95 | 0.05288 | 171.45 | 613.8 | 737.5
0.96 | 0.054363 | 172.9 | 615 | 737.7
0.97 | 0.055609 | 174.35 | 616 | 738.1
0.98 | 0.056964 | 175.89 | 617 | 738.3
0.99 | 0.05876 | 177.41 | 618.1 | 738.7
1 | 0.05972 | 178.86 | 619 | 739.1