## I-V Characteristic (mA-mm)
VDS (V) | VGS = -0.300 V | VGS = 0.100 V | VGS = 0.500 V | VGS = 0.900 V
0 | -3.4919e-05 | -0.5486 | -1.0872 | -5.143
0.01 | 0.0009028 | 7.82 | 15.844 | 13.157
0.02 | 0.001598 | 15.59 | 32.283 | 30.934
0.03 | 0.0021204 | 22.87 | 48.747 | 48.752
0.04 | 0.0025208 | 29.549 | 65.4 | 66.78
0.05 | 0.0028424 | 35.625 | 81.66 | 84.46
0.06 | 0.0030988 | 41.091 | 97.75 | 101.89
0.07 | 0.0033248 | 46.071 | 113.77 | 119.55
0.08 | 0.0035087 | 50.524 | 130.01 | 137.21
0.09 | 0.0036771 | 54.415 | 145.35 | 154.16
0.1 | 0.0038399 | 57.56 | 160.73 | 171.08
0.11 | 0.0039878 | 60.77 | 176.31 | 188.33
0.12 | 0.0041416 | 63.48 | 191.28 | 204.91
0.13 | 0.0042911 | 65.86 | 205.95 | 221.66
0.14 | 0.0044378 | 67.99 | 220.39 | 237.75
0.15 | 0.0045936 | 69.81 | 234.82 | 254.12
0.16 | 0.004742 | 71.53 | 248.57 | 270.03
0.17 | 0.0049052 | 73.06 | 262.29 | 285.57
0.18 | 0.0050495 | 74.45 | 275.56 | 301.29
0.19 | 0.0052123 | 75.8 | 288.6 | 316.68
0.2 | 0.0053715 | 76.9 | 301.09 | 331.49
0.21 | 0.0055238 | 78.09 | 313.35 | 346.33
0.22 | 0.005653 | 79.2 | 325.52 | 361.15
0.23 | 0.005864 | 80.29 | 336.85 | 375.26
0.24 | 0.006047 | 81.39 | 347.98 | 389.2
0.25 | 0.006244 | 82.63 | 358.84 | 403.03
0.26 | 0.006408 | 83.82 | 369.11 | 416.36
0.27 | 0.006614 | 85.17 | 379.17 | 429.75
0.28 | 0.006802 | 86.41 | 388.76 | 442.58
0.29 | 0.006983 | 87.68 | 398.02 | 455.25
0.3 | 0.007208 | 89.01 | 406.78 | 467.51
0.31 | 0.007433 | 90.34 | 415.39 | 479.44
0.32 | 0.007641 | 91.52 | 423.51 | 491.38
0.33 | 0.007841 | 92.82 | 431.39 | 502.83
0.34 | 0.008081 | 93.89 | 438.77 | 513.89
0.35 | 0.008312 | 95.05 | 445.85 | 524.6
0.36 | 0.008562 | 96.31 | 452.86 | 535.36
0.37 | 0.008775 | 97.39 | 459.38 | 545.54
0.38 | 0.009022 | 98.49 | 465.5 | 555.36
0.39 | 0.009283 | 99.55 | 471.4 | 564.78
0.4 | 0.009534 | 100.68 | 477.13 | 574.2
0.41 | 0.009818 | 101.82 | 482.66 | 583
0.42 | 0.010091 | 102.9 | 487.85 | 591.4
0.43 | 0.010371 | 103.9 | 492.81 | 599.9
0.44 | 0.010666 | 105.07 | 497.77 | 607.8
0.45 | 0.010998 | 106.19 | 502.43 | 615.4
0.46 | 0.011321 | 107.35 | 506.86 | 623
0.47 | 0.011677 | 108.54 | 511.23 | 629.7
0.48 | 0.012024 | 109.56 | 515.47 | 636.5
0.49 | 0.012462 | 110.76 | 519.63 | 642.8
0.5 | 0.012835 | 111.89 | 523.55 | 648.9
0.51 | 0.013243 | 113.08 | 527.4 | 654.8
0.52 | 0.01377 | 114.33 | 531.13 | 660.3
0.53 | 0.014262 | 115.47 | 534.82 | 665.7
0.54 | 0.014816 | 116.75 | 538.36 | 670.9
0.55 | 0.015254 | 117.93 | 541.7 | 675.6
0.56 | 0.01584 | 119.29 | 545.05 | 680.2
0.57 | 0.016511 | 120.44 | 548.31 | 684.4
0.58 | 0.017083 | 121.78 | 551.35 | 688.4
0.59 | 0.017714 | 123.06 | 554.39 | 692.6
0.6 | 0.018383 | 124.35 | 557.32 | 696
0.61 | 0.019153 | 125.71 | 560.15 | 699.3
0.62 | 0.019758 | 126.86 | 562.91 | 702.5
0.63 | 0.020573 | 128.26 | 565.57 | 705.3
0.64 | 0.02132 | 129.7 | 568.05 | 708
0.65 | 0.022162 | 131.03 | 570.4 | 710.4
0.66 | 0.022911 | 132.32 | 572.7 | 712.8
0.67 | 0.023697 | 133.66 | 575 | 715.2
0.68 | 0.02463 | 135.04 | 577.3 | 717.2
0.69 | 0.025419 | 136.35 | 579.1 | 718.8
0.7 | 0.026278 | 137.75 | 581.4 | 720.8
0.71 | 0.027156 | 139.03 | 583.4 | 722
0.72 | 0.02812 | 140.4 | 585.4 | 723.6
0.73 | 0.028971 | 141.8 | 587.2 | 724.9
0.74 | 0.030019 | 143.14 | 588.7 | 726.1
0.75 | 0.030987 | 144.54 | 590.8 | 727.4
0.76 | 0.032124 | 145.81 | 592.4 | 728.3
0.77 | 0.033012 | 147.21 | 594 | 729.1
0.78 | 0.034135 | 148.66 | 595.4 | 729.9
0.79 | 0.035176 | 149.97 | 597.2 | 731
0.8 | 0.036172 | 151.48 | 598.1 | 731.5
0.81 | 0.037239 | 152.72 | 599.5 | 732.3
0.82 | 0.038452 | 154.2 | 601 | 733.1
0.83 | 0.039762 | 155.65 | 602.2 | 733.5
0.84 | 0.040667 | 157.06 | 603.5 | 733.9
0.85 | 0.042052 | 158.47 | 604.6 | 734.7
0.86 | 0.04329 | 159.87 | 605.9 | 735.1
0.87 | 0.044389 | 161.38 | 607 | 735.7
0.88 | 0.045806 | 162.93 | 608.3 | 736.1
0.89 | 0.047235 | 164.33 | 609.4 | 736.5
0.9 | 0.048517 | 165.69 | 610.2 | 737
0.91 | 0.049702 | 167.3 | 611.5 | 737.3
0.92 | 0.051025 | 168.76 | 612.6 | 737.5
0.93 | 0.052456 | 170.2 | 613.8 | 737.9
0.94 | 0.054048 | 171.8 | 614.9 | 738.3
0.95 | 0.055349 | 173.08 | 615.6 | 738.6
0.96 | 0.056848 | 174.71 | 616.7 | 738.8
0.97 | 0.0582 | 176.27 | 617.9 | 739.5
0.98 | 0.05956 | 177.72 | 619.1 | 739.7
0.99 | 0.06141 | 179.3 | 620 | 739.9
1 | 0.0628 | 180.72 | 621.1 | 740.2