## I-V Characteristic (mA-mm)
VDS (V) | VGS = -0.300 V | VGS = 0.100 V | VGS = 0.500 V | VGS = 0.900 V
0 | -3.1406e-05 | -0.5193 | -1.0156 | -5.182
0.01 | 0.0008828 | 7.811 | 15.642 | 12.835
0.02 | 0.0015537 | 15.579 | 32.336 | 30.807
0.03 | 0.0020638 | 22.765 | 48.709 | 48.68
0.04 | 0.002456 | 29.466 | 65.46 | 66.78
0.05 | 0.0027703 | 35.516 | 81.41 | 84.24
0.06 | 0.0030182 | 41.016 | 97.89 | 101.97
0.07 | 0.0032342 | 45.976 | 114.02 | 119.53
0.08 | 0.0034178 | 50.386 | 129.7 | 136.91
0.09 | 0.0035788 | 54.24 | 145.34 | 154.01
0.1 | 0.0037357 | 57.57 | 160.96 | 171.21
0.11 | 0.0038685 | 60.61 | 176.27 | 188.37
0.12 | 0.0040149 | 63.37 | 191.17 | 204.98
0.13 | 0.0041566 | 65.77 | 206 | 221.45
0.14 | 0.0042966 | 67.8 | 220.44 | 237.93
0.15 | 0.0044456 | 69.75 | 234.88 | 254.5
0.16 | 0.0045861 | 71.37 | 248.59 | 270.09
0.17 | 0.0047284 | 72.81 | 262.41 | 285.76
0.18 | 0.0048758 | 74.25 | 275.54 | 301.46
0.19 | 0.0050298 | 75.48 | 288.46 | 316.53
0.2 | 0.0051935 | 76.7 | 301.37 | 331.86
0.21 | 0.005326 | 77.78 | 313.52 | 346.65
0.22 | 0.0055096 | 78.77 | 325.27 | 361.04
0.23 | 0.0056778 | 79.95 | 336.97 | 375.37
0.24 | 0.005754 | 81.01 | 348.11 | 389.41
0.25 | 0.005933 | 82.14 | 358.87 | 403.29
0.26 | 0.006139 | 83.53 | 369.15 | 416.64
0.27 | 0.00634 | 84.67 | 379.26 | 429.84
0.28 | 0.006528 | 85.97 | 388.79 | 442.91
0.29 | 0.006721 | 87.28 | 398.03 | 455.58
0.3 | 0.00694 | 88.57 | 406.92 | 467.75
0.31 | 0.007141 | 89.86 | 415.56 | 479.98
0.32 | 0.007313 | 91.02 | 423.53 | 491.69
0.33 | 0.007542 | 92.27 | 431.38 | 503.06
0.34 | 0.007759 | 93.41 | 438.91 | 514.36
0.35 | 0.007999 | 94.64 | 446.1 | 525.17
0.36 | 0.008192 | 95.61 | 452.88 | 535.74
0.37 | 0.008434 | 96.8 | 459.34 | 545.89
0.38 | 0.008682 | 97.97 | 465.53 | 555.67
0.39 | 0.008932 | 99.06 | 471.54 | 565.31
0.4 | 0.009169 | 100.21 | 477.2 | 574.4
0.41 | 0.009431 | 101.2 | 482.65 | 583.4
0.42 | 0.009715 | 102.34 | 487.83 | 591.8
0.43 | 0.009946 | 103.44 | 492.94 | 600.3
0.44 | 0.01027 | 104.52 | 497.77 | 608.5
0.45 | 0.010588 | 105.64 | 502.4 | 615.9
0.46 | 0.010917 | 106.73 | 506.87 | 623.2
0.47 | 0.011239 | 107.86 | 511.28 | 630.1
0.48 | 0.011565 | 108.97 | 515.43 | 636.6
0.49 | 0.011935 | 110.17 | 519.53 | 643.5
0.5 | 0.012357 | 111.26 | 523.49 | 649.3
0.51 | 0.012811 | 112.36 | 527.34 | 655.3
0.52 | 0.013261 | 113.68 | 531.17 | 660.9
0.53 | 0.013691 | 114.85 | 534.64 | 666.1
0.54 | 0.0141 | 116.11 | 538.19 | 671
0.55 | 0.014678 | 117.1 | 541.63 | 676
0.56 | 0.015224 | 118.51 | 544.95 | 680.4
0.57 | 0.015809 | 119.68 | 548.14 | 684.8
0.58 | 0.016355 | 120.98 | 551.22 | 688.8
0.59 | 0.016971 | 122.35 | 554.25 | 692.6
0.6 | 0.017588 | 123.46 | 557.23 | 696.4
0.61 | 0.018145 | 124.88 | 560.02 | 699.7
0.62 | 0.018834 | 126.18 | 562.65 | 702.9
0.63 | 0.019638 | 127.53 | 565.38 | 705.7
0.64 | 0.020323 | 128.79 | 567.94 | 708.4
0.65 | 0.021035 | 130.07 | 570.3 | 711
0.66 | 0.021784 | 131.46 | 572.5 | 713.2
0.67 | 0.022596 | 132.84 | 574.8 | 715.5
0.68 | 0.023355 | 134.16 | 577 | 717.3
0.69 | 0.024221 | 135.33 | 579 | 719.2
0.7 | 0.024957 | 136.75 | 581 | 721
0.71 | 0.025856 | 138.13 | 583 | 722.5
0.72 | 0.026657 | 139.43 | 585 | 724
0.73 | 0.027685 | 140.9 | 586.9 | 725.3
0.74 | 0.028537 | 142.1 | 588.6 | 726.7
0.75 | 0.029477 | 143.51 | 590.2 | 727.5
0.76 | 0.030385 | 144.88 | 592 | 728.3
0.77 | 0.031434 | 146.23 | 593.4 | 729.2
0.78 | 0.032316 | 147.65 | 594.9 | 730.3
0.79 | 0.033369 | 148.89 | 596.8 | 731.1
0.8 | 0.034395 | 150.37 | 598 | 731.9
0.81 | 0.035473 | 151.77 | 599.4 | 732.5
0.82 | 0.036609 | 153.08 | 600.6 | 733
0.83 | 0.037483 | 154.44 | 601.5 | 733.8
0.84 | 0.038858 | 155.86 | 603.1 | 734.1
0.85 | 0.039908 | 157.33 | 604.2 | 734.5
0.86 | 0.041122 | 158.72 | 605.5 | 735.2
0.87 | 0.042081 | 160.21 | 606.6 | 735.7
0.88 | 0.043375 | 161.46 | 607.6 | 736.3
0.89 | 0.044601 | 163.03 | 609 | 736.7
0.9 | 0.045887 | 164.49 | 610 | 736.7
0.91 | 0.04703 | 165.9 | 611 | 737.3
0.92 | 0.048562 | 167.49 | 612.2 | 737.8
0.93 | 0.049776 | 168.86 | 613.5 | 738.1
0.94 | 0.050881 | 170.34 | 614.2 | 738.3
0.95 | 0.052195 | 171.86 | 615.4 | 738.7
0.96 | 0.053807 | 173.38 | 616.4 | 738.9
0.97 | 0.055126 | 174.81 | 617.4 | 739.3
0.98 | 0.056433 | 176.3 | 618.6 | 739.5
0.99 | 0.05794 | 177.82 | 619.8 | 739.9
1 | 0.05957 | 179.34 | 620.4 | 739.9