## I-V Characteristic (mA-mm)
VDS (V) | VGS = -0.300 V | VGS = 0.100 V | VGS = 0.500 V | VGS = 0.900 V
0 | -3.1788e-05 | -0.5195 | -1.1089 | -5.165
0.01 | 0.00088 | 7.776 | 15.857 | 13.117
0.02 | 0.0015549 | 15.541 | 32.209 | 30.752
0.03 | 0.0020606 | 22.71 | 48.631 | 48.527
0.04 | 0.0024549 | 29.37 | 65.1 | 66.52
0.05 | 0.0027629 | 35.401 | 81.43 | 84.1
0.06 | 0.003016 | 40.893 | 97.51 | 101.66
0.07 | 0.003222 | 45.83 | 113.45 | 119.11
0.08 | 0.0034035 | 50.204 | 129.57 | 136.65
0.09 | 0.0035758 | 54.077 | 144.95 | 153.68
0.1 | 0.0037156 | 57.41 | 160.35 | 170.62
0.11 | 0.0038734 | 60.49 | 175.71 | 187.74
0.12 | 0.0040123 | 63.17 | 190.56 | 204.19
0.13 | 0.0041637 | 65.6 | 205.43 | 220.99
0.14 | 0.0043019 | 67.59 | 219.72 | 237.14
0.15 | 0.0044506 | 69.54 | 234.02 | 253.27
0.16 | 0.0045942 | 71.15 | 247.8 | 269.12
0.17 | 0.0047287 | 72.69 | 261.47 | 284.98
0.18 | 0.0048785 | 73.97 | 274.67 | 300.34
0.19 | 0.0050333 | 75.24 | 287.66 | 315.63
0.2 | 0.0051942 | 76.46 | 300.24 | 330.65
0.21 | 0.005357 | 77.57 | 312.43 | 345.47
0.22 | 0.0055221 | 78.72 | 324.42 | 360.02
0.23 | 0.005667 | 79.69 | 335.91 | 374.26
0.24 | 0.005873 | 80.89 | 346.88 | 388.14
0.25 | 0.006032 | 82.02 | 357.68 | 401.81
0.26 | 0.006223 | 83.26 | 367.88 | 415.07
0.27 | 0.006399 | 84.65 | 378.05 | 428.54
0.28 | 0.006591 | 85.73 | 387.51 | 441.32
0.29 | 0.0068 | 87.09 | 396.67 | 453.82
0.3 | 0.006999 | 88.45 | 405.48 | 466.12
0.31 | 0.007215 | 89.65 | 413.99 | 478.28
0.32 | 0.007402 | 90.84 | 422.03 | 489.86
0.33 | 0.00762 | 92.08 | 429.89 | 501.31
0.34 | 0.007836 | 93.3 | 437.31 | 512.4
0.35 | 0.008081 | 94.48 | 444.34 | 523.14
0.36 | 0.008294 | 95.62 | 451.22 | 533.76
0.37 | 0.00853 | 96.67 | 457.65 | 543.82
0.38 | 0.008777 | 97.73 | 463.86 | 553.72
0.39 | 0.008978 | 98.95 | 469.73 | 563.14
0.4 | 0.00927 | 100 | 475.41 | 572.3
0.41 | 0.009545 | 101.22 | 480.81 | 581
0.42 | 0.009788 | 102.08 | 485.98 | 589.5
0.43 | 0.010059 | 103.36 | 490.95 | 598.1
0.44 | 0.010384 | 104.5 | 495.79 | 605.8
0.45 | 0.010683 | 105.5 | 500.42 | 613.5
0.46 | 0.011034 | 106.76 | 504.89 | 620.6
0.47 | 0.011315 | 107.77 | 509.19 | 627.7
0.48 | 0.011692 | 108.97 | 513.38 | 634.1
0.49 | 0.012076 | 110.09 | 517.47 | 640.5
0.5 | 0.012446 | 111.2 | 521.37 | 646.9
0.51 | 0.012908 | 112.39 | 525.22 | 652.5
0.52 | 0.013389 | 113.56 | 528.98 | 658.2
0.53 | 0.013879 | 114.71 | 532.57 | 663.3
0.54 | 0.014343 | 115.99 | 536.03 | 668.3
0.55 | 0.014866 | 117.23 | 539.37 | 673.1
0.56 | 0.015415 | 118.33 | 542.71 | 677.6
0.57 | 0.015996 | 119.65 | 545.93 | 681.8
0.58 | 0.016588 | 120.94 | 548.98 | 686.2
0.59 | 0.01721 | 122.18 | 552.03 | 690
0.6 | 0.017917 | 123.58 | 554.86 | 693.2
0.61 | 0.018448 | 124.77 | 557.74 | 696.4
0.62 | 0.019203 | 126.17 | 560.43 | 699.8
0.63 | 0.019913 | 127.45 | 563.1 | 702.6
0.64 | 0.020709 | 128.8 | 565.61 | 705.6
0.65 | 0.021396 | 130.18 | 568.05 | 708
0.66 | 0.022213 | 131.44 | 570.3 | 710.4
0.67 | 0.023006 | 132.82 | 572.5 | 712.2
0.68 | 0.023823 | 134.15 | 574.8 | 714.4
0.69 | 0.024647 | 135.53 | 576.6 | 716.2
0.7 | 0.025519 | 136.75 | 578.6 | 718
0.71 | 0.026438 | 138.11 | 580.8 | 719.4
0.72 | 0.02722 | 139.52 | 583 | 720.8
0.73 | 0.028182 | 140.85 | 584.8 | 722.1
0.74 | 0.029153 | 142.26 | 586.4 | 723.5
0.75 | 0.030108 | 143.47 | 588.2 | 724.3
0.76 | 0.03109 | 144.86 | 589.4 | 725.5
0.77 | 0.032002 | 146.28 | 591 | 726.3
0.78 | 0.033107 | 147.62 | 592.8 | 727.1
0.79 | 0.034039 | 149.07 | 594.2 | 727.9
0.8 | 0.035093 | 150.38 | 595.4 | 728.7
0.81 | 0.036205 | 151.77 | 597 | 729.7
0.82 | 0.037322 | 153.21 | 598.2 | 730.1
0.83 | 0.038514 | 154.66 | 599.4 | 730.7
0.84 | 0.039645 | 155.97 | 600.6 | 731.1
0.85 | 0.040736 | 157.45 | 602.1 | 731.9
0.86 | 0.041924 | 158.83 | 603.2 | 732.3
0.87 | 0.043219 | 160.32 | 604.3 | 732.7
0.88 | 0.044459 | 161.74 | 605.5 | 733.1
0.89 | 0.045692 | 162.99 | 606.7 | 733.5
0.9 | 0.04679 | 164.57 | 607.4 | 734.1
0.91 | 0.048294 | 166.07 | 608.6 | 734.7
0.92 | 0.049611 | 167.53 | 609.8 | 734.9
0.93 | 0.051139 | 169.08 | 611 | 735.1
0.94 | 0.052258 | 170.36 | 612.1 | 735.4
0.95 | 0.053502 | 171.97 | 613.1 | 735.7
0.96 | 0.055074 | 173.43 | 614 | 736.3
0.97 | 0.056482 | 174.91 | 615.2 | 736.5
0.98 | 0.05794 | 176.36 | 616.3 | 736.7
0.99 | 0.05946 | 177.85 | 617.2 | 737
1 | 0.06091 | 179.4 | 618.2 | 737.3