## I-V Characteristic (mA-mm)
VDS (V) | VGS = -0.300 V | VGS = 0.100 V | VGS = 0.500 V | VGS = 0.900 V
0 | -3.6851e-05 | -0.5318 | -0.9859 | -5.02
0.01 | 0.0008997 | 7.805 | 15.749 | 12.754
0.02 | 0.0015953 | 15.528 | 32.226 | 30.759
0.03 | 0.0021113 | 22.702 | 48.769 | 48.64
0.04 | 0.0025186 | 29.36 | 65.24 | 66.58
0.05 | 0.0028311 | 35.473 | 81.58 | 84.44
0.06 | 0.0030922 | 40.882 | 97.67 | 101.78
0.07 | 0.0033088 | 45.809 | 114 | 119.51
0.08 | 0.0035087 | 50.191 | 129.61 | 136.87
0.09 | 0.0036795 | 54.066 | 145.34 | 154
0.1 | 0.0038323 | 57.36 | 160.75 | 170.95
0.11 | 0.0039952 | 60.45 | 175.89 | 188.27
0.12 | 0.0041373 | 63.11 | 191.16 | 204.98
0.13 | 0.0042714 | 65.52 | 205.81 | 221.4
0.14 | 0.0044404 | 67.59 | 220.12 | 237.7
0.15 | 0.0045835 | 69.5 | 234.46 | 254.05
0.16 | 0.0047301 | 71.13 | 248.51 | 270.22
0.17 | 0.0048858 | 72.58 | 261.97 | 285.57
0.18 | 0.0050513 | 74.01 | 275.18 | 301.08
0.19 | 0.0052114 | 75.28 | 288.32 | 316.63
0.2 | 0.0053674 | 76.48 | 300.91 | 331.38
0.21 | 0.0055416 | 77.6 | 313.2 | 346.3
0.22 | 0.005667 | 78.58 | 324.97 | 360.87
0.23 | 0.00586 | 79.77 | 336.65 | 375.14
0.24 | 0.006037 | 80.93 | 347.6 | 389.05
0.25 | 0.006238 | 82.06 | 358.23 | 402.91
0.26 | 0.006437 | 83.36 | 368.81 | 416.39
0.27 | 0.00662 | 84.54 | 378.73 | 429.52
0.28 | 0.006817 | 85.89 | 388.16 | 442.39
0.29 | 0.007028 | 87.17 | 397.47 | 455.17
0.3 | 0.007244 | 88.49 | 406.34 | 467.53
0.31 | 0.00746 | 89.69 | 414.81 | 479.48
0.32 | 0.007667 | 90.96 | 422.89 | 491.22
0.33 | 0.007899 | 92.16 | 430.78 | 502.79
0.34 | 0.008131 | 93.29 | 438.25 | 513.7
0.35 | 0.00834 | 94.49 | 445.3 | 524.71
0.36 | 0.0086 | 95.52 | 452.13 | 535.17
0.37 | 0.008861 | 96.79 | 458.66 | 545.43
0.38 | 0.009102 | 97.91 | 464.89 | 555.22
0.39 | 0.00934 | 99.02 | 470.72 | 564.67
0.4 | 0.009609 | 100.22 | 476.45 | 573.9
0.41 | 0.009881 | 101.22 | 481.88 | 582.6
0.42 | 0.010168 | 102.36 | 487.17 | 591.4
0.43 | 0.010448 | 103.47 | 492.13 | 599.6
0.44 | 0.010775 | 104.64 | 496.95 | 607.6
0.45 | 0.011089 | 105.66 | 501.61 | 615.3
0.46 | 0.011387 | 106.85 | 506.17 | 622.7
0.47 | 0.011778 | 107.92 | 510.48 | 629.4
0.48 | 0.012153 | 109.1 | 514.73 | 636.1
0.49 | 0.012544 | 110.29 | 518.78 | 642.5
0.5 | 0.012958 | 111.3 | 522.78 | 648.9
0.51 | 0.013396 | 112.49 | 526.67 | 654.8
0.52 | 0.013871 | 113.81 | 530.37 | 660.1
0.53 | 0.014395 | 114.97 | 534.03 | 665.5
0.54 | 0.014912 | 116.27 | 537.52 | 670.6
0.55 | 0.015477 | 117.43 | 540.97 | 674.9
0.56 | 0.016031 | 118.69 | 544.31 | 679.8
0.57 | 0.016574 | 119.96 | 547.48 | 684
0.58 | 0.017231 | 121.24 | 550.65 | 688.4
0.59 | 0.017868 | 122.64 | 553.61 | 691.8
0.6 | 0.018641 | 123.87 | 556.57 | 695.5
0.61 | 0.019248 | 125.21 | 559.36 | 698.8
0.62 | 0.019963 | 126.49 | 562.16 | 701.8
0.63 | 0.020764 | 127.86 | 564.82 | 705
0.64 | 0.021461 | 129.11 | 567.34 | 707.7
0.65 | 0.022244 | 130.53 | 569.85 | 710.2
0.66 | 0.023189 | 131.92 | 572.1 | 712.5
0.67 | 0.023924 | 133.19 | 574.3 | 714.8
0.68 | 0.024797 | 134.69 | 576.6 | 716.9
0.69 | 0.025679 | 135.81 | 578.6 | 718.7
0.7 | 0.026557 | 137.33 | 580.6 | 720.4
0.71 | 0.027482 | 138.7 | 582.3 | 721.9
0.72 | 0.028409 | 140 | 584.8 | 723.3
0.73 | 0.029374 | 141.48 | 586.4 | 724.7
0.74 | 0.030253 | 142.74 | 588.2 | 725.5
0.75 | 0.031146 | 144.11 | 589.8 | 726.9
0.76 | 0.032261 | 145.56 | 591.4 | 727.9
0.77 | 0.033302 | 146.91 | 593.2 | 728.7
0.78 | 0.03455 | 148.28 | 594.3 | 729.7
0.79 | 0.035451 | 149.67 | 596.2 | 730.6
0.8 | 0.036535 | 151.06 | 597.6 | 731.1
0.81 | 0.037649 | 152.46 | 599 | 731.9
0.82 | 0.038981 | 153.92 | 600.3 | 732.4
0.83 | 0.040079 | 155.21 | 601.4 | 733.3
0.84 | 0.041239 | 156.75 | 602.6 | 733.5
0.85 | 0.042524 | 158.15 | 603.8 | 734.5
0.86 | 0.043604 | 159.6 | 605 | 734.9
0.87 | 0.044912 | 161.14 | 606.4 | 735.1
0.88 | 0.046122 | 162.42 | 607.6 | 735.5
0.89 | 0.047676 | 164 | 608.6 | 736.1
0.9 | 0.048756 | 165.42 | 609.9 | 736.7
0.91 | 0.050211 | 166.9 | 610.8 | 737
0.92 | 0.051687 | 168.38 | 611.9 | 737.1
0.93 | 0.052831 | 169.87 | 613 | 737.9
0.94 | 0.054501 | 171.41 | 614.2 | 737.9
0.95 | 0.055879 | 172.85 | 615 | 738.3
0.96 | 0.05736 | 174.39 | 616.3 | 738.6
0.97 | 0.05866 | 175.77 | 617.1 | 738.7
0.98 | 0.06032 | 177.31 | 618.3 | 739.3
0.99 | 0.06192 | 178.82 | 619.5 | 739.5
1 | 0.06359 | 180.3 | 620.3 | 739.9