## I-V Characteristic (mA-mm)
VDS (V) | VGS = -0.300 V | VGS = 0.100 V | VGS = 0.500 V | VGS = 0.900 V
0 | -3.476e-05 | -0.5975 | -0.8251 | -5.1978
0.01 | 0.0008534 | 7.845 | 15.716 | 13.001
0.02 | 0.0015056 | 15.504 | 32.365 | 30.925
0.03 | 0.0020003 | 22.678 | 48.91 | 48.99
0.04 | 0.0023831 | 29.324 | 65.6 | 66.8
0.05 | 0.0026734 | 35.385 | 82.01 | 84.92
0.06 | 0.0029102 | 40.822 | 98.07 | 102.38
0.07 | 0.0031156 | 45.741 | 114.44 | 120.04
0.08 | 0.0032873 | 50.084 | 130.33 | 137.51
0.09 | 0.0034381 | 53.954 | 145.91 | 154.87
0.1 | 0.0035976 | 57.25 | 161.42 | 171.96
0.11 | 0.0037398 | 60.29 | 177.11 | 189.13
0.12 | 0.0038858 | 62.96 | 192.02 | 205.93
0.13 | 0.0040201 | 65.22 | 206.73 | 222.55
0.14 | 0.0041532 | 67.38 | 221.27 | 239.17
0.15 | 0.0042888 | 69.22 | 235.61 | 255.4
0.16 | 0.0044114 | 70.85 | 249.73 | 271.36
0.17 | 0.0045659 | 72.35 | 263.22 | 287.13
0.18 | 0.0047028 | 73.65 | 276.48 | 302.48
0.19 | 0.0048607 | 74.92 | 289.58 | 318.32
0.2 | 0.0050015 | 76.12 | 302.1 | 333.17
0.21 | 0.005161 | 77.24 | 314.54 | 347.98
0.22 | 0.005327 | 78.29 | 326.31 | 362.61
0.23 | 0.0054801 | 79.4 | 337.88 | 377.04
0.24 | 0.0056611 | 80.51 | 349.04 | 391.1
0.25 | 0.005711 | 81.7 | 359.9 | 404.89
0.26 | 0.005917 | 82.89 | 370.15 | 418.39
0.27 | 0.006078 | 84.06 | 380.19 | 431.58
0.28 | 0.00627 | 85.36 | 389.82 | 444.73
0.29 | 0.006466 | 86.63 | 399.01 | 457.33
0.3 | 0.006651 | 87.91 | 407.87 | 469.66
0.31 | 0.006867 | 89.29 | 416.38 | 481.75
0.32 | 0.007071 | 90.4 | 424.49 | 493.42
0.33 | 0.007285 | 91.64 | 432.31 | 505.27
0.34 | 0.007476 | 92.81 | 439.65 | 516.2
0.35 | 0.007713 | 93.96 | 446.82 | 526.94
0.36 | 0.007924 | 95.19 | 453.7 | 537.65
0.37 | 0.008149 | 96.19 | 460.12 | 547.77
0.38 | 0.008381 | 97.31 | 466.35 | 557.75
0.39 | 0.008619 | 98.39 | 472.22 | 567.09
0.4 | 0.008849 | 99.56 | 477.95 | 576.6
0.41 | 0.009085 | 100.47 | 483.38 | 585.3
0.42 | 0.009376 | 101.72 | 488.53 | 593.6
0.43 | 0.009653 | 102.79 | 493.55 | 602.2
0.44 | 0.009963 | 103.86 | 498.4 | 610.3
0.45 | 0.010218 | 105.06 | 503.03 | 617.5
0.46 | 0.010557 | 106.05 | 507.49 | 624.9
0.47 | 0.010865 | 107.21 | 511.79 | 632.1
0.48 | 0.011194 | 108.38 | 516.12 | 638.7
0.49 | 0.011568 | 109.41 | 520.07 | 644.9
0.5 | 0.011937 | 110.68 | 524.08 | 651
0.51 | 0.012379 | 111.8 | 527.88 | 657
0.52 | 0.01275 | 113.05 | 531.63 | 662.9
0.53 | 0.013243 | 114.17 | 535.26 | 667.7
0.54 | 0.013718 | 115.43 | 538.72 | 672.9
0.55 | 0.014261 | 116.57 | 542.12 | 677.6
0.56 | 0.014743 | 117.89 | 545.44 | 682.2
0.57 | 0.015234 | 119.08 | 548.68 | 686.8
0.58 | 0.015808 | 120.4 | 551.74 | 690.4
0.59 | 0.01643 | 121.68 | 554.72 | 694.4
0.6 | 0.017068 | 122.82 | 557.68 | 698
0.61 | 0.017763 | 124.2 | 560.49 | 701
0.62 | 0.018357 | 125.51 | 563.24 | 704.2
0.63 | 0.018963 | 126.79 | 565.74 | 707.3
0.64 | 0.019714 | 128.28 | 568.41 | 710
0.65 | 0.020435 | 129.39 | 570.7 | 712.4
0.66 | 0.021219 | 130.8 | 572.8 | 714.8
0.67 | 0.021961 | 132.16 | 575.4 | 716.9
0.68 | 0.022659 | 133.56 | 577.4 | 718.8
0.69 | 0.023424 | 134.86 | 579.8 | 720.7
0.7 | 0.024172 | 136.17 | 581.6 | 722.1
0.71 | 0.025011 | 137.55 | 583.4 | 723.6
0.72 | 0.025939 | 138.91 | 585.6 | 725.3
0.73 | 0.026752 | 140.29 | 587.6 | 726.5
0.74 | 0.027608 | 141.5 | 589 | 727.7
0.75 | 0.028546 | 142.94 | 590.6 | 728.7
0.76 | 0.02934 | 144.35 | 592.4 | 729.5
0.77 | 0.030438 | 145.7 | 593.8 | 730.6
0.78 | 0.031342 | 147.13 | 595.6 | 731.5
0.79 | 0.032309 | 148.29 | 597 | 731.9
0.8 | 0.033387 | 149.82 | 598.2 | 733.1
0.81 | 0.034333 | 151.22 | 599.9 | 733.6
0.82 | 0.035399 | 152.64 | 600.9 | 734.5
0.83 | 0.036444 | 154.09 | 602.2 | 734.7
0.84 | 0.037615 | 155.44 | 603.5 | 735.4
0.85 | 0.038588 | 156.87 | 604.8 | 735.6
0.86 | 0.039617 | 158.29 | 605.8 | 736.3
0.87 | 0.040857 | 159.83 | 607.1 | 736.7
0.88 | 0.042006 | 161.03 | 608.5 | 737.1
0.89 | 0.043186 | 162.58 | 609.4 | 737.9
0.9 | 0.04445 | 164.13 | 610.6 | 737.9
0.91 | 0.045756 | 165.55 | 611.6 | 738.3
0.92 | 0.046809 | 167.15 | 612.7 | 738.6
0.93 | 0.048253 | 168.36 | 613.6 | 738.8
0.94 | 0.049507 | 169.96 | 615 | 739.3
0.95 | 0.050887 | 171.52 | 615.8 | 739.5
0.96 | 0.052051 | 172.96 | 617 | 739.9
0.97 | 0.053492 | 174.55 | 618.1 | 740.5
0.98 | 0.054947 | 175.87 | 618.8 | 740.7
0.99 | 0.056273 | 177.49 | 619.9 | 740.7
1 | 0.05758 | 179 | 621 | 741.1