## I-V Characteristic (mA-mm)
VDS (V) | VGS = -0.300 V | VGS = 0.100 V | VGS = 0.500 V | VGS = 0.900 V
0 | -3.3333e-05 | -0.5305 | -1.047 | -5.254
0.01 | 0.0008329 | 7.811 | 15.768 | 12.921
0.02 | 0.0014717 | 15.466 | 32.328 | 30.723
0.03 | 0.0019509 | 22.799 | 48.986 | 48.934
0.04 | 0.0023244 | 29.389 | 65.36 | 66.63
0.05 | 0.0026146 | 35.395 | 81.93 | 84.79
0.06 | 0.0028393 | 40.858 | 97.95 | 102.18
0.07 | 0.0030454 | 45.806 | 114.19 | 119.88
0.08 | 0.0032187 | 50.168 | 129.98 | 137.33
0.09 | 0.0033779 | 54.044 | 145.85 | 154.36
0.1 | 0.0035219 | 57.32 | 161.28 | 171.7
0.11 | 0.0036669 | 60.41 | 176.63 | 188.8
0.12 | 0.0037967 | 63.11 | 191.62 | 205.54
0.13 | 0.0039132 | 65.42 | 206.45 | 222.02
0.14 | 0.0040567 | 67.56 | 221.17 | 238.71
0.15 | 0.004185 | 69.33 | 235.26 | 254.99
0.16 | 0.0043015 | 71.01 | 249.24 | 270.85
0.17 | 0.0044488 | 72.53 | 262.85 | 286.6
0.18 | 0.0045986 | 73.86 | 275.92 | 302.14
0.19 | 0.0047427 | 75.18 | 289.33 | 317.91
0.2 | 0.0048782 | 76.2 | 301.86 | 332.7
0.21 | 0.0050262 | 77.36 | 314.04 | 347.59
0.22 | 0.0051831 | 78.44 | 325.95 | 362.16
0.23 | 0.005329 | 79.49 | 337.61 | 376.37
0.24 | 0.0055006 | 80.6 | 348.8 | 390.7
0.25 | 0.005665 | 81.78 | 359.48 | 404.34
0.26 | 0.005738 | 82.98 | 369.86 | 417.76
0.27 | 0.005905 | 84.23 | 379.9 | 431.09
0.28 | 0.006103 | 85.45 | 389.59 | 444.17
0.29 | 0.006289 | 86.66 | 398.69 | 456.8
0.3 | 0.006482 | 88.12 | 407.64 | 469.13
0.31 | 0.006668 | 89.33 | 416.21 | 481.32
0.32 | 0.006862 | 90.6 | 424.25 | 493.02
0.33 | 0.007073 | 91.84 | 432.21 | 504.75
0.34 | 0.007244 | 92.82 | 439.66 | 515.72
0.35 | 0.00747 | 94.12 | 446.73 | 526.63
0.36 | 0.00771 | 95.23 | 453.55 | 537.28
0.37 | 0.007934 | 96.29 | 460.04 | 547.37
0.38 | 0.008144 | 97.51 | 466.31 | 557.45
0.39 | 0.008359 | 98.49 | 472.23 | 566.88
0.4 | 0.008611 | 99.65 | 477.91 | 576
0.41 | 0.008857 | 100.76 | 483.33 | 585
0.42 | 0.009112 | 101.82 | 488.61 | 593.6
0.43 | 0.009405 | 102.85 | 493.61 | 602
0.44 | 0.009661 | 103.98 | 498.49 | 609.9
0.45 | 0.00987 | 105.11 | 503.09 | 617.4
0.46 | 0.010227 | 106.21 | 507.61 | 624.9
0.47 | 0.010538 | 107.31 | 511.89 | 631.9
0.48 | 0.010859 | 108.3 | 516.16 | 638.5
0.49 | 0.011193 | 109.61 | 520.22 | 644.9
0.5 | 0.011582 | 110.72 | 524.19 | 651
0.51 | 0.011957 | 111.8 | 528.07 | 657.1
0.52 | 0.012388 | 113.11 | 531.75 | 662.6
0.53 | 0.012824 | 114.12 | 535.35 | 667.7
0.54 | 0.013286 | 115.39 | 538.8 | 672.9
0.55 | 0.013834 | 116.68 | 542.27 | 677.6
0.56 | 0.014259 | 117.85 | 545.58 | 682.4
0.57 | 0.01478 | 119.11 | 548.69 | 686.6
0.58 | 0.015314 | 120.3 | 551.86 | 690.5
0.59 | 0.015931 | 121.64 | 554.9 | 694.1
0.6 | 0.016531 | 122.94 | 557.8 | 698
0.61 | 0.017129 | 124.28 | 560.54 | 701.3
0.62 | 0.017767 | 125.34 | 563.28 | 704.4
0.63 | 0.01834 | 126.79 | 565.94 | 707.5
0.64 | 0.019086 | 128.07 | 568.46 | 710
0.65 | 0.019705 | 129.41 | 570.7 | 712.6
0.66 | 0.020483 | 130.82 | 573.2 | 714.9
0.67 | 0.021159 | 131.96 | 575.4 | 717.2
0.68 | 0.021963 | 133.45 | 577.4 | 718.9
0.69 | 0.022735 | 134.69 | 579.4 | 720.8
0.7 | 0.023462 | 135.97 | 581.6 | 722.5
0.71 | 0.024279 | 137.37 | 583.7 | 724
0.72 | 0.025156 | 138.67 | 585.6 | 725.4
0.73 | 0.026 | 140.05 | 587.6 | 726.6
0.74 | 0.026704 | 141.4 | 589 | 727.9
0.75 | 0.027674 | 142.74 | 590.8 | 728.7
0.76 | 0.028623 | 144.04 | 592.4 | 729.7
0.77 | 0.029519 | 145.42 | 594 | 730.7
0.78 | 0.030361 | 146.81 | 595.1 | 731.5
0.79 | 0.031424 | 148.17 | 596.8 | 732.3
0.8 | 0.032238 | 149.54 | 598.2 | 733.1
0.81 | 0.033267 | 150.78 | 599.9 | 733.8
0.82 | 0.034239 | 152.24 | 601 | 734.3
0.83 | 0.035338 | 153.66 | 602.2 | 735.1
0.84 | 0.036463 | 155.06 | 603.5 | 735.5
0.85 | 0.037275 | 156.56 | 604.6 | 736.1
0.86 | 0.038497 | 157.81 | 605.8 | 736.3
0.87 | 0.039532 | 159.36 | 607 | 737
0.88 | 0.040746 | 160.8 | 608.2 | 737.3
0.89 | 0.041762 | 162.26 | 609.5 | 737.7
0.9 | 0.04315 | 163.61 | 610.3 | 738.3
0.91 | 0.044226 | 165.17 | 611.8 | 738.3
0.92 | 0.045272 | 166.53 | 612.7 | 738.7
0.93 | 0.046604 | 168.04 | 613.5 | 739.3
0.94 | 0.047886 | 169.56 | 614.8 | 739.3
0.95 | 0.049262 | 170.79 | 615.8 | 739.7
0.96 | 0.050454 | 172.42 | 616.6 | 739.9
0.97 | 0.051778 | 173.99 | 617.5 | 740.2
0.98 | 0.05312 | 175.35 | 618.8 | 740.5
0.99 | 0.054601 | 176.99 | 619.8 | 741.1
1 | 0.055773 | 178.24 | 621.1 | 740.9