## I-V Characteristic (mA-mm)
VDS (V) | VGS = -0.300 V | VGS = 0.100 V | VGS = 0.500 V | VGS = 0.900 V
0 | -3.5779e-05 | -0.5308 | -1.0163 | -5.182
0.01 | 0.000868 | 7.8 | 15.8 | 12.696
0.02 | 0.0015379 | 15.512 | 32.371 | 31.025
0.03 | 0.0020395 | 22.854 | 48.925 | 48.736
0.04 | 0.0024231 | 29.437 | 65.5 | 67
0.05 | 0.0027298 | 35.469 | 81.88 | 84.63
0.06 | 0.0029774 | 40.978 | 97.95 | 102.14
0.07 | 0.0031892 | 45.905 | 114.12 | 119.83
0.08 | 0.0033739 | 50.303 | 130.14 | 137.01
0.09 | 0.0035292 | 54.208 | 145.8 | 154.72
0.1 | 0.0036796 | 57.44 | 161.08 | 171.49
0.11 | 0.0038223 | 60.55 | 176.5 | 188.53
0.12 | 0.0039522 | 63.25 | 191.62 | 205.4
0.13 | 0.0041107 | 65.6 | 206.53 | 222.24
0.14 | 0.0042418 | 67.66 | 220.81 | 238.3
0.15 | 0.0043978 | 69.67 | 235.09 | 254.66
0.16 | 0.0045331 | 71.23 | 249.16 | 270.73
0.17 | 0.0046757 | 72.78 | 262.5 | 286.38
0.18 | 0.0048301 | 74.09 | 275.9 | 302.06
0.19 | 0.0049665 | 75.36 | 289 | 317.43
0.2 | 0.0051357 | 76.56 | 301.55 | 332.44
0.21 | 0.0052898 | 77.68 | 313.74 | 347.12
0.22 | 0.0054472 | 78.77 | 325.8 | 361.57
0.23 | 0.0056168 | 79.79 | 337.37 | 376.34
0.24 | 0.005689 | 80.95 | 348.39 | 390.07
0.25 | 0.005886 | 82.14 | 359.11 | 403.72
0.26 | 0.006056 | 83.31 | 369.55 | 417.4
0.27 | 0.006277 | 84.69 | 379.6 | 430.57
0.28 | 0.006458 | 85.81 | 389.07 | 443.46
0.29 | 0.00665 | 87.17 | 398.3 | 456.14
0.3 | 0.006827 | 88.5 | 407.16 | 468.44
0.31 | 0.007051 | 89.67 | 415.63 | 480.43
0.32 | 0.007252 | 90.96 | 423.76 | 492.27
0.33 | 0.007479 | 92.08 | 431.63 | 503.75
0.34 | 0.007687 | 93.29 | 439.03 | 514.96
0.35 | 0.007897 | 94.44 | 446.15 | 525.59
0.36 | 0.008132 | 95.67 | 452.89 | 536.04
0.37 | 0.008335 | 96.67 | 459.49 | 546.47
0.38 | 0.008589 | 97.84 | 465.63 | 556.29
0.39 | 0.008834 | 98.88 | 471.47 | 565.66
0.4 | 0.009097 | 100.03 | 477.2 | 575
0.41 | 0.009304 | 101.16 | 482.68 | 583.7
0.42 | 0.009576 | 102.1 | 487.86 | 592.2
0.43 | 0.009837 | 103.26 | 492.82 | 600.4
0.44 | 0.010139 | 104.43 | 497.66 | 608.6
0.45 | 0.010427 | 105.41 | 502.34 | 615.9
0.46 | 0.010733 | 106.66 | 506.82 | 623.4
0.47 | 0.011058 | 107.63 | 511.13 | 630.3
0.48 | 0.01137 | 108.85 | 515.35 | 637.1
0.49 | 0.011791 | 109.98 | 519.44 | 643
0.5 | 0.01217 | 111.14 | 523.46 | 649.4
0.51 | 0.012619 | 112.2 | 527.22 | 655.3
0.52 | 0.013038 | 113.41 | 530.93 | 660.9
0.53 | 0.013511 | 114.65 | 534.6 | 666.1
0.54 | 0.013971 | 115.83 | 538.1 | 670.9
0.55 | 0.014482 | 117.05 | 541.42 | 675.8
0.56 | 0.014979 | 118.17 | 544.77 | 680.4
0.57 | 0.015575 | 119.51 | 547.98 | 684.7
0.58 | 0.016179 | 120.78 | 551.09 | 688.6
0.59 | 0.016698 | 122.06 | 554.02 | 692.4
0.6 | 0.017376 | 123.5 | 556.93 | 696.2
0.61 | 0.018039 | 124.52 | 559.79 | 699.2
0.62 | 0.018694 | 125.95 | 562.5 | 702.5
0.63 | 0.01937 | 127.22 | 565.12 | 705.4
0.64 | 0.020104 | 128.53 | 567.74 | 708.2
0.65 | 0.020844 | 129.91 | 570 | 710.6
0.66 | 0.021483 | 131.19 | 572.3 | 713
0.67 | 0.022297 | 132.56 | 574.8 | 715.3
0.68 | 0.023124 | 133.92 | 576.6 | 717
0.69 | 0.023963 | 135.22 | 578.9 | 718.9
0.7 | 0.02465 | 136.47 | 581 | 720.6
0.71 | 0.025537 | 137.9 | 583 | 722
0.72 | 0.026444 | 139.24 | 584.8 | 723.6
0.73 | 0.027369 | 140.65 | 586.6 | 724.9
0.74 | 0.028145 | 142.02 | 588.2 | 725.9
0.75 | 0.02909 | 143.19 | 590.1 | 727.1
0.76 | 0.03008 | 144.6 | 591.7 | 727.9
0.77 | 0.030824 | 146.01 | 593 | 729
0.78 | 0.031932 | 147.37 | 594.6 | 729.9
0.79 | 0.032962 | 148.81 | 596.2 | 730.9
0.8 | 0.034044 | 150.03 | 597.6 | 731.3
0.81 | 0.034939 | 151.52 | 598.6 | 731.9
0.82 | 0.03605 | 152.91 | 600.2 | 732.4
0.83 | 0.037125 | 154.36 | 601.2 | 733.5
0.84 | 0.038219 | 155.71 | 602.8 | 734.1
0.85 | 0.03916 | 157.13 | 604.2 | 734.5
0.86 | 0.040528 | 158.59 | 605 | 734.9
0.87 | 0.041596 | 160.04 | 606.4 | 735.1
0.88 | 0.042623 | 161.48 | 607.5 | 735.6
0.89 | 0.044011 | 162.79 | 608.6 | 736.3
0.9 | 0.045319 | 164.33 | 609.8 | 736.5
0.91 | 0.046714 | 165.87 | 610.6 | 736.7
0.92 | 0.04779 | 167.3 | 612.1 | 737.3
0.93 | 0.049034 | 168.9 | 613.1 | 737.7
0.94 | 0.050395 | 170.19 | 613.9 | 738.1
0.95 | 0.051684 | 171.72 | 615 | 738.3
0.96 | 0.053108 | 173.29 | 616.2 | 738.3
0.97 | 0.054422 | 174.79 | 617 | 738.6
0.98 | 0.055785 | 176.28 | 618.3 | 739.3
0.99 | 0.056917 | 177.69 | 619.5 | 739.5
1 | 0.05858 | 179.2 | 619.9 | 739.7